## Sheet1
cellName | type | resistance_EIS1 | reactance_EIS1 | voltage_EIS1 | temperature_EIS1 | VoltageCRD(mV) | CurrentCRD(mA) | CapacityCRD(mAh)_C1 | CapacityCRD(mAh)_C2 | timeCRD | resistance_EIS2 | reactance_EIS2 | voltage_EIS2 | temperature_EIS2
TNL-0001 | TNL | 0.0945279 | -0.00449265 | 2.6751 | 29.7916 | 2875 | -999 | 1482 | 1485 | 2020-10-22 17:19:46 | 0.0880137 | -0.00370393 | 4.13836 | 27.8705
TNL-0002 | TNL | 0.0602465 | -0.00481036 | 3.77191 | 22.8997 | 2874 | -1000 | 1940 | 1938 | 2020-10-22 17:24:48 | 0.0601481 | -0.0041975 | 4.15945 | 27.9837
TNL-0003 | TNL | 0.0542809 | -0.00200015 | 3.07502 | 30.0147 | [5 empty] | 0.0565466 | -0.00269374 | 1.78583 | 28.0679
TNL-0004 | TNL | 0.0480989 | -0.00249346 | 2.25466 | 30.0605 | [5 empty] | 0.0478925 | -0.00191807 | 4.16544 | 28.1654
TNL-0005 | TNL | 0.048736 | -0.00269054 | 2.50048 | 30.1382 | [5 empty] | 0.0489683 | -0.00154242 | 4.16669 | 28.2215
TNL-0006 | TNL | 0.0463859 | -0.00262215 | 2.85983 | 30.1616 | [5 empty] | 0.0472466 | -0.00335503 | 1.46406 | 28.2778
TNL-0007 | TNL | 0.0669239 | -0.00700392 | 1.48445 | 30.2519 | [5 empty] | 0.0474038 | -0.00270636 | 4.16831 | 28.362
TNL-0008 | TNL | 0.0476378 | -0.00280457 | 2.72528 | 30.2703 | [5 empty] | 0.047374 | -0.00248463 | 4.16829 | 28.3226
TNL-0009 | TNL | 0.0632865 | -0.00195927 | 4.01657 | 30.472 | 2874 | -1000 | 1323 | 1893 | 2020-10-22 14:57:45 | 0.050089 | -0.00185081 | 4.17142 | 28.2815
TNL-0010 | TNL | 0.0500182 | -0.00241758 | 2.7635 | 30.5791 | 2875 | -1000 | 1940 | 1935 | 2020-10-22 17:54:36 | 0.0498331 | -0.00242924 | 4.16979 | 28.294
TNL-0011 | TNL | 0.0773049 | -0.0122055 | 2.20842 | 30.9251 | [5 empty] | 0.0691084 | -0.00660131 | 4.14809 | 28.3094
TNL-0012 | TNL | 0.0708883 | -0.00607095 | 2.91721 | 30.9798 | [5 empty] | 0.0677584 | -0.00521549 | 4.15247 | 28.2236
TNL-0013 | TNL | 0.0532135 | -0.00244335 | 4.03321 | 31.093 | 2873 | -1000 | 1431 | 1871 | 2020-10-22 15:03:00 | 0.052008 | -0.00252426 | 4.17387 | 28.1591
TNL-0014 | TNL | 0.0478448 | -0.00183523 | 2.88481 | 31.1389 | 2877 | -1000 | 1941 | 1938 | 2020-10-22 17:48:50 | 0.0484533 | -0.00181227 | 4.1705 | 28.0927
TNL-0015 | TNL | 0.0504683 | -0.00322308 | 2.90038 | 31.1703 | [5 empty] | 0.0508232 | -0.00278343 | 4.16515 | 28.0391
TNL-0016 | TNL | 0.0480249 | -0.00234238 | 2.65418 | 31.1818 | 2875 | -999 | 1969 | 1968 | 2020-10-22 17:51:46 | 0.048032 | -0.0020498 | 4.16747 | 27.9741
TNL-0017 | TNL | 0.0492584 | -0.00306029 | 2.27777 | 29.9959 | [5 empty] | 0.0519651 | -0.00236128 | 4.16747 | 27.8642
TNL-0018 | TNL | 0.0481262 | -0.00234381 | 2.44334 | 29.9037 | 2876 | -1000 | 1939 | 1939 | 2020-10-22 17:50:39 | 0.0474285 | -0.00205677 | 4.16382 | 27.6856
TNL-0019 | TNL | 0.067401 | -0.00670692 | 2.7752 | 29.8751 | [5 empty] | 0.0664909 | -0.00529551 | 4.15469 | 27.6128
TNL-0020 | TNL | 0.0489115 | -0.002976 | 1.20502 | 29.8613 | 2875 | -999 | 1942 | 1939 | 2020-10-22 17:59:25 | 0.0491358 | -0.00255469 | 4.16755 | 27.5605
TNL-0021 | TNL | 0.0638854 | -0.00453071 | 2.37364 | 29.7121 | 2875 | -1000 | 1762 | 1750 | 2020-10-22 17:26:07 | 0.0629477 | -0.00313289 | 4.16267 | 27.1809
TNL-0022 | TNL | 0.0505637 | -0.00241963 | 3.07221 | 29.703 | 2873 | -999 | 1836 | 1832 | 2020-10-22 17:32:56 | 0.0504418 | -0.00278648 | 4.16857 | 27.2705
TNL-0023 | TNL | 0.0898287 | -0.0154256 | 0.297616 | 29.7067 | [5 empty] | 0.104501 | -0.018931 | 4.09042 | 27.0625
TNL-0024 | TNL | 0.0556777 | -0.00267392 | 2.89714 | 29.7023 | 2875 | -1000 | 1922 | 1918 | 2020-10-22 17:47:11 | 0.0501408 | -0.00267133 | 4.16675 | 27.0491
TNL-0025 | TNL | 0.0762482 | -0.00609447 | 4.08684 | 29.6833 | 2874 | -1000 | 1230 | 1498 | 2020-10-22 14:55:51 | 100000000 | 100000000 | 4.14326 | 26.1682
TNL-0026 | TNL | 0.0483071 | -0.00203545 | 4.02034 | 29.6317 | 2873 | -1001 | 1393 | 1935 | 2020-10-22 15:06:02 | 0.0484739 | -0.00225282 | 4.17004 | 26.1526
TNL-0027 | TNL | 0.117367 | -0.0248657 | 2.63846 | 29.6061 | 2875 | -1000 | 566 | 464 | 2020-10-22 18:04:14 | 100000000 | 100000000 | 4.10778 | 26.1318
TNL-0028 | TNL | 0.0423438 | -0.00365511 | 1.17035 | 29.5779 | [5 empty] | 0.0447759 | -0.00237512 | 4.15942 | 26.1072
TNL-0029 | TNL | 0.0775311 | -0.0140458 | 2.99858 | 29.4913 | [5 empty] | 0.0742673 | -0.0108328 | 4.10426 | 25.9227
TNL-0030 | TNL | 0.0777415 | -0.0112984 | 1.11218 | 29.4813 | [5 empty] | 0.073809 | -0.0060823 | 4.14995 | 25.7256
TNL-0031 | TNL | 0.0506119 | -0.00252352 | 2.4675 | 29.4357 | 2875 | -1001 | 1938 | 1935 | 2020-10-22 17:43:00 | 0.0512945 | -0.00246973 | 4.16724 | 25.5565
TNL-0032 | TNL | 0.0475038 | -0.00266363 | 1.70958 | 29.4028 | [5 empty] | 0.0481432 | -0.00241599 | 4.1646 | 25.5572
TNL-0033 | TNL | 0.0532133 | -0.0031795 | 1.91281 | 29.092 | [5 empty] | 0.0555957 | -0.00307215 | 4.16138 | 25.5918
TNL-0034 | TNL | 0.045666 | -0.00331927 | 2.11927 | 29.5245 | [5 empty] | 0.0464446 | -0.00273705 | 4.15489 | 28.002
TNL-0035 | TNL | 0.0725065 | -0.00754094 | 1.64395 | 29.7051 | [5 empty] | 0.0686395 | -0.00584604 | 4.14137 | 27.8562
TNL-0036 | TNL | 0.0467328 | -0.000888804 | 2.84239 | 29.792 | [5 empty] | 0.0471978 | -0.000727314 | 4.16328 | 27.8169
TNL-0037 | TNL | 0.0669103 | -0.00520762 | 2.8248 | 29.7884 | [5 empty] | 0.0593901 | -0.00386955 | 4.15022 | 27.808
TNL-0038 | TNL | 0.0498499 | -0.00317166 | 2.41632 | 29.4264 | [5 empty] | 0.0497735 | -0.00273866 | 4.16102 | 27.6875
TNL-0039 | TNL | 0.0802028 | -0.0225001 | 1.80363 | 29.3988 | [5 empty] | 0.0788747 | -0.0144596 | 4.07807 | 27.6559
TNL-0040 | TNL | 0.0486649 | -0.00226932 | 2.53658 | 29.3928 | 2876 | -1000 | 1946 | 1946 | 2020-10-22 17:41:57 | 0.047359 | -0.00229606 | 4.16308 | 27.6324
TNL-0041 | TNL | 0.073438 | -0.00631091 | 2.78504 | 29.3692 | 2876 | -1000 | 1753 | 1740 | 2020-10-22 17:53:56 | 0.0691534 | -0.00506205 | 4.14588 | 26.9429
TNL-0042 | TNL | 0.0498539 | -0.00276147 | 2.49717 | 29.4586 | 2874 | -1000 | 1944 | 1942 | 2020-10-22 17:52:01 | 0.0503226 | -0.00267615 | 4.16567 | 26.7957
TNL-0043 | TNL | 0.0453622 | -0.00248895 | 2.40553 | 29.4221 | 2874 | -1000 | 1985 | 1978 | 2020-10-22 17:56:03 | 0.045945 | -0.00150921 | 4.16046 | 26.5568
TNL-0044 | TNL | 0.0472567 | -0.00262295 | 2.67146 | 29.3256 | 2875 | -999 | 1925 | 1925 | 2020-10-22 17:41:14 | 0.0485726 | -0.002559 | 4.16497 | 26.4643
TNL-0045 | TNL | 0.0499603 | -0.0028638 | 2.20371 | 29.3237 | 2874 | -999 | 1946 | 1944 | 2020-10-22 17:51:21 | 0.0503398 | -0.00269237 | 4.15801 | 26.4179
TNL-0046 | TNL | 0.0583558 | -0.00632469 | 1.33953 | 29.3025 | [5 empty] | 0.0560583 | -0.00366398 | 4.14841 | 26.1319
TNL-0047 | TNL | 0.0468493 | -0.00307979 | 2.1413 | 29.281 | [5 empty] | 0.0482588 | -0.00275742 | 4.15897 | 26.0688
TNL-0048 | TNL | 0.0489436 | -0.00173977 | 2.9317 | 29.2534 | [5 empty] | 0.0484218 | -0.0016047 | 4.15936 | 25.7114
TNL-0049 | TNL | 0.0514085 | -0.00237855 | 3.79366 | 29.2089 | 2876 | -1000 | 1927 | 1937 | 2020-10-22 17:21:48 | 0.0515871 | -0.00244019 | 4.16075 | 25.6562
TNL-0050 | TNL | 0.0503533 | -0.00191174 | 2.837 | 29.2145 | 2876 | -1000 | 1974 | 1961 | 2020-10-22 17:55:50 | 0.0489202 | -0.00184898 | 4.15862 | 25.6065
TNL-0051 | TNL | 0.0485246 | -0.00207408 | 2.45584 | 29.2225 | [5 empty] | 0.0474391 | -0.00172874 | 4.1573 | 25.56
TNL-0052 | TNL | 0.0747805 | -0.014202 | 2.13599 | 29.2192 | [5 empty] | 0.0716894 | -0.00985573 | 4.11676 | 25.4991
TNL-0053 | TNL | 0.0491549 | -0.00273552 | 2.2761 | 29.1859 | 2877 | -1001 | 1979 | 1976 | 2020-10-22 17:53:39 | 0.0491002 | -0.00260324 | 4.16517 | 25.4314
TNL-0054 | TNL | 0.0734375 | -0.0070813 | 2.82665 | 29.1457 | 2875 | -1001 | 1799 | 1794 | 2020-10-22 17:50:29 | 0.069592 | -0.00582287 | 4.15148 | 25.2384
TNL-0055 | TNL | 0.0501077 | -0.00263876 | 2.6166 | 29.1121 | [5 empty] | 0.0503115 | -0.00278783 | 4.16418 | 25.1802
TNL-0056 | TNL | 0.0643484 | -0.00335734 | 3.72585 | 29.0824 | 2876 | -1000 | 1657 | 1618 | 2020-10-22 17:04:47 | 0.061016 | -0.00277235 | 4.15343 | 25.1036
TNL-0057 | TNL | 0.0485042 | -0.00255454 | 2.36328 | 28.9681 | [5 empty] | 0.048792 | -0.00255014 | 4.16331 | 25.0388
TNL-0058 | TNL | 0.0484361 | -0.00281288 | 2.22404 | 28.4382 | 2875 | -999 | 1958 | 1956 | 2020-10-22 17:52:09 | 0.0479717 | -0.00268983 | 4.16407 | 25.013
TNL-0059 | TNL | 0.068369 | -0.0073229 | 1.47402 | 28.3518 | [5 empty] | 0.0674109 | -0.00505576 | 4.14733 | 24.9925
TNL-0060 | TNL | 0.077371 | -0.00474434 | 4.10722 | 28.2743 | 2875 | -1001 | 1771 | 1900 | 2020-10-22 15:23:56 | 0.0648077 | -0.00558436 | 4.16672 | 24.077
TNL-0061 | TNL | 0.0519496 | -0.00193765 | 3.54621 | 28.172 | 2873 | -999 | 1909 | 1893 | 2020-10-22 17:30:24 | 0.0528494 | -0.00192868 | 4.15324 | 24.0993
TNL-0062 | TNL | 0.0507572 | -0.00301682 | 2.42644 | 28.0117 | 2876 | -1001 | 1953 | 1950 | 2020-10-22 17:51:18 | 0.0511954 | -0.00321821 | 4.16546 | 24.1774
TNL-0063 | TNL | 0.0497703 | -0.00266778 | 2.23107 | 27.5303 | 2876 | -1000 | 1997 | 1993 | 2020-10-22 17:57:32 | 0.0489577 | -0.00249567 | 4.16284 | 24.2035
TNL-0064 | TNL | 0.049014 | -0.00224481 | 4.01717 | 27.4077 | 2877 | -1000 | 1400 | 1906 | 2020-10-22 15:04:44 | 0.0509976 | -0.00272342 | 4.17138 | 24.2435
TNL-0065 | TNL | 0.0489497 | -0.00279542 | 3.04216 | 24.3736 | 2875 | -999 | 1951 | 1948 | 2020-10-22 17:46:07 | 0.0488218 | -0.00343014 | 4.16514 | 24.3285
TNL-0066 | TNL | 0.0503995 | -0.00269173 | 2.77547 | 24.5068 | [5 empty] | 0.0509329 | -0.00293523 | 4.15858 | 24.3781
TNL-0067 | TNL | 0.0497799 | -0.00289957 | 3.80179 | 24.6125 | [5 empty] | 0.051207 | -0.0030548 | 3.82824 | 24.4217
TNL-0068 | TNL | 0.055215 | -0.00395604 | 2.418 | 24.592 | [5 empty] | 0.056342 | -0.00434199 | 1.05561 | 24.561
TNL-0069 | TNL | 0.0514217 | -0.00252656 | 2.88467 | 24.5835 | 2875 | -999 | 1943 | 1946 | 2020-10-22 17:52:51 | 0.0529868 | -0.00291757 | 4.16139 | 24.674
TNL-0070 | TNL | 0.0472283 | -0.00310693 | 2.3653 | 24.5632 | [5 empty] | 0.0479628 | -0.00339084 | 1.57794 | 24.718
TNL-0071 | TNL | 0.0746028 | -0.00863713 | 2.32196 | 24.5751 | [5 empty] | 0.0703277 | -0.00605807 | 4.14621 | 24.7597
TNL-0072 | TNL | 0.0510993 | -0.00293202 | 2.49014 | 24.5647 | [5 empty] | 0.050178 | -0.00303327 | 1.88306 | 24.8308
TNL-0073 | TNL | 0.0536912 | -0.00239471 | 4.0245 | 24.5909 | [5 empty] | 0.0530937 | -0.00246019 | 4.00208 | 24.9524
TNL-0074 | TNL | 0.077183 | -0.00754516 | 2.64084 | 24.6417 | [5 empty] | 0.0696356 | -0.00644755 | 4.14127 | 25.0369
TNL-0075 | TNL | 0.0490548 | -0.00407274 | 1.78608 | 24.6865 | [5 empty] | 0.0487404 | -0.00328422 | 4.15459 | 25.1789
TNL-0076 | TNL | 0.0500039 | -0.00287608 | 2.5663 | 24.7312 | [5 empty] | 0.0499429 | -0.0027851 | 4.163 | 25.2685
TNL-0077 | TNL | 0.0505526 | -0.00344886 | 2.02628 | 24.7767 | [5 empty] | 0.0504412 | -0.00305119 | 4.15416 | 25.333
TNL-0078 | TNL | 0.0476811 | -0.00300478 | 1.321 | 24.8746 | 2876 | -1000 | 2002 | 2001 | 2020-10-22 17:55:05 | 0.0484159 | -0.00271427 | 4.15809 | 25.3974
TNL-0079 | TNL | 0.0690918 | -0.00705045 | 1.88078 | 25.0129 | [5 empty] | 0.0701566 | -0.00776072 | 4.1177 | 25.444
TNL-0080 | TNL | 0.0509269 | -0.00232534 | 2.81393 | 25.0541 | 2875 | -1001 | 1940 | 1938 | 2020-10-22 17:55:16 | 0.0505837 | -0.00271588 | 4.16484 | 25.812
TNL-0081 | TNL | 100000000 | 100000000 | 3.76667 | 24.7821 | 3725 | 0 | 0 | 0 | 2020-10-22 09:47:51 | 100000000 | 100000000 | 3.62761 | 25.9188
TNL-0082 | TNL | 0.0500848 | -0.00288338 | 2.51187 | 24.8027 | 2874 | -1000 | 1969 | 1968 | 2020-10-22 17:51:21 | 0.0491619 | -0.00220927 | 4.14757 | 26.1258
TNL-0083 | TNL | 0.0733796 | -0.00492081 | 2.61317 | 25.57 | [5 empty] | 0.07427 | -0.00511768 | 1.53038 | 26.2282
TNL-0084 | TNL | 0.0503198 | -0.00287474 | 2.30315 | 25.5163 | [5 empty] | 0.0496587 | -0.00309501 | 1.54584 | 26.3306
TNL-0085 | TNL | 0.0600144 | -0.00296424 | 4.12026 | 25.4463 | [5 empty] | 0.061915 | -0.00286443 | 4.06847 | 26.42
TNL-0086 | TNL | 0.0491419 | -0.00297105 | 2.26047 | 25.3123 | [5 empty] | 0.0491461 | -0.00314535 | 1.48826 | 26.6339
TNL-0087 | TNL | 0.0516803 | -0.00307244 | 2.49369 | 25.2248 | [5 empty] | 0.0512764 | -0.00302125 | 4.14487 | 26.6886
TNL-0088 | TNL | 0.0508043 | -0.0040427 | 0.335187 | 25.1015 | [5 empty] | 0.0670709 | -0.00673443 | 4.11079 | 26.7425
TNL-0089 | TNL | 0.0476603 | -0.00257171 | 2.73774 | 25.0671 | 2875 | -1000 | 1896 | 1895 | 2020-10-22 17:31:33 | 0.0490604 | -0.00259102 | 4.1528 | 26.7223
TNL-0090 | TNL | 0.0518568 | -0.0025473 | 2.52322 | 25.084 | 2876 | -999 | 1945 | 1944 | 2020-10-22 17:37:35 | 0.0488838 | -0.00210635 | 4.15004 | 26.7219
TNL-0091 | TNL | 0.0472281 | -0.00421353 | 1.58189 | 25.0973 | [5 empty] | 0.0492513 | -0.00229205 | 4.1471 | 26.718
TNL-0092 | TNL | 0.0503448 | -0.0039494 | 3.8288 | 25.1012 | 2876 | -1000 | 1789 | 1846 | 2020-10-22 17:22:26 | 0.0507633 | -0.00364043 | 4.1418 | 26.7054
TNL-0093 | TNL | 0.0621 | -0.00429993 | 3.10849 | 25.0954 | 2876 | -1000 | 1609 | 1570 | 2020-10-22 16:56:47 | 0.055805 | -0.00263238 | 4.14108 | 26.671
TNL-0094 | TNL | 0.0540141 | -0.0031976 | 4.04803 | 25.0478 | 2876 | -1001 | 1838 | 1835 | 2020-10-22 16:16:42 | 0.0532504 | -0.00294293 | 4.15492 | 26.555
TNL-0095 | TNL | 0.0552583 | -0.00316075 | 4.06728 | 25.0219 | 2877 | -1001 | 1774 | 1771 | 2020-10-22 15:59:19 | 0.053916 | -0.00303615 | 4.15707 | 26.5075
TNL-0096 | TNL | 0.0495101 | -0.00255233 | 2.79242 | 24.9965 | 2877 | -1000 | 1926 | 1926 | 2020-10-22 17:41:31 | 0.0478199 | -0.00232765 | 4.14837 | 26.4578
HTC-0112 | HTC | 0.0739504 | -0.00498553 | 3.03093 | 29.5237 | 2752 | -1200 | 873 | 926 | 2020-09-30 12:10:12
HTC-0113 | HTC | 0.0633677 | -0.00559847 | 0.313491 | 29.606 | 2749 | -1199 | 491 | 528 | 2020-09-30 11:18:00
HTC-0114 | HTC | 0.0618871 | -0.00421285 | 2.96576 | 29.714 | 2749 | -1201 | 932 | 988 | 2020-09-30 12:11:08
HTC-0115 | HTC | 0.0823107 | -0.00358951 | 3.9461 | 29.7552 | 2754 | -1200 | 605 | 622 | 2020-09-30 11:12:44
HTC-0116 | HTC | 100000000 | 100000000 | 3.13981 | 29.7823 | 2756 | -1199 | 95 | 87 | 2020-09-30 09:47:45
HTC-0117 | HTC | 0.0633187 | -0.00858219 | 2.97207 | 29.8249 | 2752 | -1200 | 584 | 605 | 2020-09-30 11:40:05 | 0.0746397 | -0.00861923 | 4.06901 | 29.012
HTC-0101 | HTC | 100000000 | 100000000 | 3.44901 | 28.3547
HTC-0128 | HTC | 0.0658716 | -0.0049422 | 2.8489 | 32.4521 | 2751 | -1200 | 754 | 798 | 2020-09-30 11:43:09
HTC-0127 | HTC | 0.0839548 | -0.00706345 | 2.63374 | 32.3516 | 2751 | -1200 | 638 | 706 | 2020-09-30 11:36:37
HTC-0126 | HTC | 0.063373 | -0.00664438 | 1.52841 | 32.2787 | 2751 | -1199 | 756 | 832 | 2020-09-30 12:08:46 | 100000000 | 100000000 | 4.08067 | 29.5484
HTC-0125 | HTC | 0.0636974 | -0.00235409 | 3.32409 | 32.2047 | 2752 | -1201 | 786 | 820 | 2020-09-30 11:50:50
HTC-0124 | HTC | 0.111468 | -0.0043981 | 3.00593 | 32.1602 | 2750 | -1200 | 809 | 832 | 2020-09-30 11:41:19
HTC-0123 | HTC | 0.0635673 | -0.00459188 | 3.06887 | 32.1003 | 2750 | -1200 | 720 | 773 | 2020-09-30 11:48:49 | 0.0659286 | -0.00373023 | 4.09189 | 29.5514
HTC-0122 | HTC | 0.0642024 | -0.00377929 | 2.95538 | 31.9692 | 2749 | -1200 | 866 | 888 | 2020-09-30 12:07:36 | 0.0684984 | -0.00281261 | 4.07112 | 30.8291
HTC-0121 | HTC | 0.0535729 | -0.00519377 | 2.64175 | 31.892 | 2753 | -1199 | 886 | 879 | 2020-09-30 12:27:13 | 0.0549557 | -0.0040216 | 4.08972 | 30.737
HTC-0120 | HTC | 0.0653175 | -0.00333508 | 3.05909 | 31.8114 | 2749 | -1199 | 883 | 944 | 2020-09-30 12:04:18 | 0.0635254 | -0.00267155 | 4.08645 | 34.4177
HTC-0119 | HTC | 0.109163 | -0.0107672 | 3.44101 | 31.7268 | 2752 | -1201 | 289 | 299 | 2020-09-30 10:29:41 | 0.118651 | -0.0104334 | 4.04741 | 33.4053
HTC-0118 | HTC | 100000000 | 100000000 | 3.08176 | 29.8895 | 2748 | -1200 | 440 | 446 | 2020-09-30 11:34:17 | 100000000 | 100000000 | 4.04491 | 28.5419
HTC-0111 | HTC | 0.063 | -0.0032 | 4.02 | 29.4 | 2749 | -1201 | 713 | 726 | 2020-09-30 11:32:45
HTC-0110 | HTC | 0.0700935 | -0.00785174 | 3.06172 | 29.2164 | 2752 | -1200 | 754 | 825 | 2020-09-30 12:00:21
HTC-0109 | HTC | 0.0662478 | -0.00418205 | 2.87144 | 29.0803 | 2751 | -1201 | 854 | 899 | 2020-09-30 11:56:22 | 400000000 | 400000000 | 400000000 | 30.2867
HTC-0108 | HTC | 0.102707 | -0.00695205 | 3.05567 | 28.9887 | 2750 | -1200 | 636 | 684 | 2020-09-30 11:36:58 | 0.0692709 | -0.00572129 | 4.0859 | 30.4165
HTC-0107 | HTC | 0.0714035 | -0.00708052 | 2.81582 | 28.9007 | 2751 | -1200 | 840 | 834 | 2020-09-30 12:36:04 | 0.0695767 | -0.00549591 | 4.0836 | 31.2374
HTC-0106 | HTC | 0.0616082 | -0.00599059 | 2.99021 | 28.8209 | 2753 | -1199 | 774 | 730 | 2020-09-30 12:02:34 | 0.0726086 | -0.00531078 | 4.0779 | 29.4805
HTC-0105 | HTC | 0.0732779 | -0.00484666 | 4.10605 | 28.5422 | 2749 | -1200 | 531 | 543 | 2020-09-30 10:56:07 | 0.0821634 | -0.00514237 | 4.06983 | 26.661
HTC-0104 | HTC | 0.0644578 | -0.00464801 | -2.95626 | 28.4873 | 2749 | -1200 | 763 | 804 | 2020-09-30 11:45:37
HTC-0103 | HTC | 100000000 | 100000000 | -3.77905 | 28.4394 | 2750 | -1199 | 470 | 526 | 2020-09-30 11:53:14 | 100000000 | 100000000 | 4.0735 | 29.467
HTC-0102 | HTC | 100000000 | 100000000 | 3.05258 | 28.2878 | 2752 | -1200 | 753 | 781 | 2020-09-30 11:51:03
HTC-0100 | HTC | 800000000 | 800000000 | 800000000 | 28.2604
HTC-0099 | HTC | 0.058117 | -0.00398161 | 3.06684 | 27.8828 | 2749 | -1200 | 869 | 885 | 2020-09-30 12:03:33
HTC-0098 | HTC | 0.0713509 | -0.00811109 | 2.98745 | 27.8405 | 2748 | -1200 | 553 | 609 | 2020-09-30 11:23:59
HTC-0097 | HTC | 0.0605498 | -0.00550776 | 2.98467 | 27.8124 | 2752 | -1200 | 829 | 863 | 2020-09-30 11:55:46
HTC-0096 | HTC | 0.0828952 | -0.00829311 | 2.9141 | 27.7166 | 2752 | -1200 | 575 | 632 | 2020-09-30 11:21:07
HTC-0095 | HTC | 0.0672719 | -0.00873709 | 3.01361 | 27.5468 | 2751 | -1199 | 714 | 734 | 2020-09-30 11:36:11
HTC-0094 | HTC | 0.0683036 | -0.009247 | 3.14775 | 27.502 | 2751 | -1201 | 661 | 708 | 2020-09-30 11:34:53
HTC-0093 | HTC | 0.0852152 | -0.0128617 | -2.27441 | 27.4513 | 2750 | -1201 | 393 | 447 | 2020-09-30 11:06:14
HTC-0092 | HTC | 0.0650883 | -0.00449029 | 4.00203 | 27.1087 | 2754 | -1201 | 704 | 728 | 2020-09-30 11:28:31
HTC-0091 | HTC | 0.0580136 | -0.00588344 | 2.96727 | 27.0532
HTC-0090 | HTC | 0.0720788 | -0.00878188 | 2.38355 | 26.9897 | 2749 | -1200 | 644 | 676 | 2020-09-30 11:31:29
HTC-0089 | HTC | 100000000 | 100000000 | 3.04553 | 26.9275 | 2749 | -1200 | 587 | 621 | 2020-09-30 12:07:00 | 100000000 | 100000000 | 4.0554 | 30.2883
HTC-0088 | HTC | 0.0706322 | -0.00829918 | 2.99423 | 26.8511 | 2749 | -1199 | 598 | 624 | 2020-09-30 11:36:02 | 0.0672283 | -0.00704813 | 4.05986 | 28.4156
HTC-0087 | HTC | 0.0649284 | -0.00583348 | 3.04447 | 26.7798 | 2750 | -1201 | 716 | 730 | 2020-09-30 11:39:17 | 0.060762 | -0.00385197 | 4.06586 | 29.8351
HTC-0086 | HTC | 0.0741164 | -0.00538843 | 2.87022 | 26.4473 | 2750 | -1200 | 693 | 739 | 2020-09-30 11:32:05 | 0.0697497 | -0.00321205 | 4.06765 | 30.288
HTC-0085 | HTC | 0.0669099 | -0.00673354 | 3.05365 | 26.3621 | 2752 | -1200 | 759 | 759 | 2020-09-30 11:54:25
HTC-0084 | HTC | 0.0716615 | -0.00741623 | 2.98816 | 26.2103 | 2751 | -1200 | 540 | 586 | 2020-09-30 11:09:37 | 100000000 | 100000000 | 4.05304 | 29.405
HTC-0083 | HTC | 100000000 | 100000000 | 0.830422 | 26.1367 | 408 | 0 | 0 | 0 | 2020-09-30 09:04:20
HTC-0082 | HTC | 0.0805871 | -0.00600473 | 3.06892 | 25.8897 | 2751 | -1201 | 628 | 668 | 2020-09-30 11:18:28 | 0.0658216 | -0.00361817 | 4.05493 | 29.4392
HTC-0081 | HTC | 0.0628702 | -0.00902193 | 4.03089 | 25.8778 | 2750 | -1199 | 477 | 510 | 2020-09-30 11:14:26
HTC-0080 | HTC | 0.0802923 | -0.0110914 | 0.281172 | 30.5026 | 2748 | -1200 | 174 | 351 | 2020-09-30 10:50:10 | 0.0970923 | -0.00864405 | 3.99197 | 29.4457
HTC-0079 | HTC | 100000000 | 100000000 | 1.4455 | 30.4898
HTC-0078 | HTC | 0.0626167 | -0.00527136 | 3.99246 | 30.3876 | 2749 | -1200 | 552 | 618 | 2020-09-30 11:24:09 | 0.0582643 | -0.0050666 | 4.06643 | 31.2136
HTC-0077 | HTC | 0.0953286 | -0.0144851 | 3.0303 | 30.3433 | 2751 | -1199 | 343 | 387 | 2020-09-30 10:55:04
HTC-0076 | HTC | 100000000 | 100000000 | 0.217447 | 30.2607
HTC-0075 | HTC | 100000000 | 100000000 | 3.55261 | 30.872 | 1163 | 0 | 0 | 0 | 2020-09-30 09:17:51
HTC-0074 | HTC | 0.0766969 | -0.00637556 | 2.99802 | 30.8193 | 2750 | -1201 | 764 | 822 | 2020-09-30 11:47:54
HTC-0073 | HTC | 100000000 | 100000000 | 3.32042 | 30.7904 | 3349 | 0 | 0 | 0 | 2020-09-30 09:33:03
HTC-0072 | HTC | 0.0816081 | -0.00748779 | 2.71536 | 30.795 | 2749 | -1200 | 579 | 614 | 2020-09-30 11:54:46
HTC-0071 | HTC | 0.0551701 | -0.0049548 | 2.93732 | 30.7048 | 2750 | -1200 | 1011 | 1022 | 2020-09-30 12:25:41 | 0.074206 | -0.00504139 | 4.08185 | 27.7543
HTC-0070 | HTC | 0.0610863 | -0.00317937 | 3.0838 | 30.6305 | 2751 | -1200 | 866 | 886 | 2020-09-30 12:09:57 | 0.070635 | -0.00300736 | 4.08069 | 29.4468
HTC-0069 | HTC | 0.075189 | -0.00356013 | 3.0671 | 30.6083 | 2756 | -1200 | 849 | 898 | 2020-09-30 11:58:57 | 0.0766638 | -0.00252939 | 4.07965 | 29.7654
HTC-0068 | HTC | 0.057382 | -0.00541413 | 2.65014 | 30.4897 | 2751 | -1200 | 852 | 909 | 2020-09-30 11:59:03 | 0.0771672 | -0.00377669 | 4.07136 | 29.7613
HTC-0067 | HTC | 0.06311 | -0.00476939 | 2.89096 | 30.3791 | 2747 | -1200 | 904 | 950 | 2020-09-30 12:05:43
HTC-0066 | HTC | 0.107472 | -0.00977602 | 2.97591 | 30.3273 | 2751 | -1201 | 698 | 745 | 2020-09-30 12:03:51 | 100000000 | 100000000 | 4.06155 | 30.3255
HTC-0065 | HTC | 100000000 | 100000000 | 3.13569 | 30.2242 | 2756 | -1200 | 834 | 891 | 2020-09-30 11:56:34 | 0.0609694 | -0.00242421 | 4.07757 | 27.8993
HTC-0064 | HTC | 0.063712 | -0.00276211 | 2.96238 | 30.1802 | 2750 | -1199 | 860 | 909 | 2020-09-30 11:55:38
HTC-0063 | HTC | 0.0716067 | -0.00626622 | 3.03999 | 30.1471 | 2751 | -1201 | 723 | 780 | 2020-09-30 11:41:34
HTC-0062 | HTC | 0.0814073 | -0.00668195 | 2.90872 | 29.9818 | 2749 | -1200 | 747 | 830 | 2020-09-30 11:52:15
HTC-0061 | HTC | 0.0606785 | -0.00714757 | 3.01032 | 29.8825 | 2750 | -1200 | 569 | 626 | 2020-09-30 11:23:25 | 0.0730315 | -0.00631081 | 4.06696 | 32.4063
HTC-0060 | HTC | 0.0719409 | -0.00499634 | 3.04271 | 29.8032 | 2750 | -1200 | 827 | 892 | 2020-09-30 12:00:25 | 0.0808796 | -0.00434308 | 4.07969 | 27.7107
HTC-0059 | HTC | 100000000 | 100000000 | 4.03378 | 29.66 | 2750 | -1200 | 565 | 610 | 2020-09-30 11:18:23
HTC-0058 | HTC | 100000000 | 100000000 | 3.09474 | 29.5566 | 2754 | -1200 | 809 | 846 | 2020-09-30 12:19:51 | 0.0743399 | -0.00539072 | 4.08212 | 28.6073
HTC-0057 | HTC | 100000000 | 100000000 | -3.74819 | 29.1345 | 2752 | -1200 | 469 | 487 | 2020-09-30 11:26:55
HTC-0056 | HTC | 0.0656174 | -0.00555192 | 2.98967 | 28.604 | 2750 | -1199 | 724 | 685 | 2020-09-30 11:57:07 | 0.073112 | -0.00447268 | 4.07514 | 27.6427
HTC-0055 | HTC | 100000000 | 100000000 | 1.23387 | 28.5445 | 2749 | -1200 | 424 | 424 | 2020-09-30 11:29:22
HTC-0054 | HTC | 0.0752768 | -0.00391765 | 2.94712 | 28.4822 | 2750 | -1201 | 808 | 830 | 2020-09-30 12:00:10 | 0.066996 | -0.00272191 | 4.07933 | 28.388
HTC-0053 | HTC | 0.058665 | -0.0042961 | 3.03247 | 28.44 | 2750 | -1200 | 1010 | 1077 | 2020-09-30 12:23:11
HTC-0052 | HTC | 0.0607611 | -0.00545031 | 3.04019 | 28.4149 | 2752 | -1200 | 963 | 1018 | 2020-09-30 12:14:36 | 100000000 | 100000000 | 4.07962 | 29.096
HTC-0051 | HTC | 0.0631235 | -0.00474479 | 2.99376 | 28.3843 | 2750 | -1199 | 764 | 777 | 2020-09-30 11:53:39 | 0.0616295 | -0.00329888 | 4.08378 | 29.1008
HTC-0050 | HTC | 0.074141 | -0.00546359 | 3.03515 | 28.3538 | 2749 | -1200 | 662 | 673 | 2020-09-30 11:30:04
HTC-0049 | HTC | 0.0575079 | -0.0033877 | 3.04923 | 28.307 | 2751 | -1199 | 920 | 962 | 2020-09-30 12:03:05 | 0.0623243 | -0.00221756 | 4.08776 | 30.0805
HTC-0047 | HTC | 100000000 | 100000000 | 2.3806 | 28.2743 | 3426 | 0 | 0 | 0 | 2020-09-30 09:31:16
HTC-0048 | HTC | 100000000 | 100000000 | 2.39258 | 28.2365 | 2750 | -1201 | 849 | 889 | 2020-09-30 11:57:32 | 0.0773993 | -0.00429535 | 4.08548 | 30.4113
HTC-0046 | HTC | 0.0717728 | -0.00555876 | 2.99612 | 28.1767 | 2750 | -1200 | 610 | 633 | 2020-09-30 11:13:11
HTC-0045 | HTC | 0.0938527 | -0.0135208 | 2.98734 | 28.0894 | 2750 | -1201 | 297 | 300 | 2020-09-30 10:29:17 | 100000000 | 100000000 | 4.04559 | 27.6072
HTC-0044 | HTC | 0.0649799 | -0.00625972 | 3.06936 | 28.0232 | 2752 | -1201 | 468 | 490 | 2020-09-30 10:58:02 | 0.0662626 | -0.00587963 | 4.06991 | 29.5188
HTC-0043 | HTC | 0.0818098 | -0.00914773 | 0.397667 | 27.9699 | 2750 | -1201 | 225 | 351 | 2020-09-30 10:58:58 | 0.0923246 | -0.00697135 | 4.00055 | 32.3453
HTC-0042 | HTC | 100000000 | 100000000 | 0.909731 | 27.9334
HTC-0041 | HTC | 100000000 | 100000000 | 4.04538 | 27.7506 | 2750 | -1200 | 727 | 766 | 2020-09-30 11:38:36 | 0.0858134 | -0.00653749 | 4.07111 | 29.0508
HTC-0040 | HTC | 0.0697376 | -0.00469861 | 2.98748 | 27.6631 | 2749 | -1200 | 662 | 676 | 2020-09-30 11:19:57
HTC-0039 | HTC | 0.0635098 | -0.00894823 | 3.35268 | 27.6118
HTC-0038 | HTC | 0.0727806 | -0.00792841 | 3.05585 | 27.5603 | 2752 | -1200 | 779 | 786 | 2020-09-30 11:43:03
HTC-0037 | HTC | 0.0675131 | -0.00330325 | 3.01791 | 27.6494 | 2750 | -1199 | 839 | 884 | 2020-09-30 11:52:20
HTC-0036 | HTC | 0.0626416 | -0.00447382 | 3.81935 | 32.6406 | 2750 | -1200 | 552 | 552 | 2020-09-30 11:07:50
HTC-0035 | HTC | 0.0596265 | -0.00583084 | 3.03666 | 32.6329 | 2749 | -1201 | 634 | 676 | 2020-09-30 11:26:57 | 0.0588795 | -0.00559758 | 4.07839 | 32.373
HTC-0034 | HTC | 0.0656913 | -0.00526933 | 3.05509 | 32.6214 | 2749 | -1199 | 585 | 612 | 2020-09-30 11:10:13
HTC-0033 | HTC | 0.0677651 | -0.00623637 | 2.98489 | 32.8287 | 2749 | -1200 | 571 | 598 | 2020-09-30 11:11:27 | 0.0678183 | -0.00418592 | 4.05421 | 32.5601
HTC-0032 | HTC | 0.0587746 | -0.00445731 | 4.03139 | 33.0498 | 2749 | -1199 | 583 | 611 | 2020-09-30 11:22:01 | 0.0638393 | -0.00514024 | 4.07136 | 29.7606
HTC-0031 | HTC | 0.0807422 | -0.00647269 | 0.287398 | 33.3148 | 2750 | -1200 | 534 | 566 | 2020-09-30 11:17:18 | 100000000 | 100000000 | 4.06266 | 29.6094
HTC-0030 | HTC | 0.0514261 | -0.00498506 | 2.25643 | 33.3333 | 2746 | -1200 | 1028 | 1061 | 2020-09-30 12:15:21 | 100000000 | 100000000 | 4.07997 | 30.4007
HTC-0029 | HTC | 0.0684809 | -0.00646936 | 3.8595 | 33.4177 | 2750 | -1200 | 627 | 687 | 2020-09-30 11:38:35 | 100000000 | 100000000 | 4.06956 | 30.2189
HTC-0028 | HTC | 100000000 | 100000000 | 4.57698e-06 | 33.5757 | [5 empty] | 0.0842306 | -0.00717581 | -4.01108e-07 | 32.4188
HTC-0027 | HTC | 0.108706 | -0.0110141 | 3.07359 | 33.6865 | 2751 | -1200 | 448 | 465 | 2020-09-30 10:58:24
HTC-0026 | HTC | 0.0658814 | -0.00471021 | 4.07553 | 33.7517 | 2756 | -1199 | 736 | 747 | 2020-09-30 11:36:06
HTC-0025 | HTC | 100000000 | 100000000 | 2.84892 | 33.7299 | 2753 | -1200 | 8 | 117 | 2020-09-30 15:31:27
HTC-0024 | HTC | 0.0616035 | -0.00530322 | 2.98345 | 33.6566 | 2749 | -1200 | 724 | 737 | 2020-09-30 11:40:34
HTC-0023 | HTC | 0.0601188 | -0.00414482 | 3.76081 | 33.5617 | 2749 | -1200 | 715 | 729 | 2020-09-30 11:40:21 | 0.0745052 | -0.00408748 | 4.06473 | 32.5825
HTC-0022 | HTC | 0.0579463 | -0.00473397 | 3.03842 | 33.768 | 2748 | -1201 | 1009 | 1022 | 2020-09-30 12:25:33
HTC-0021 | HTC | 0.0706167 | -0.00553044 | 3.09109 | 33.5873 | 2749 | -1201 | 637 | 671 | 2020-09-30 11:16:50 | 0.0705989 | -0.00401522 | 4.06171 | 29.7206
HTC-0020 | HTC | 100000000 | 100000000 | 2.91631 | 33.3347 | 2749 | -1201 | 423 | 414 | 2020-09-30 11:20:47 | 100000000 | 100000000 | 4.05987 | 29.46
HTC-0019 | HTC | 0.113579 | -0.00534688 | 3.56486 | 33.2462
HTC-0018 | HTC | 0.0516398 | -0.00386507 | 3.0725 | 32.4694 | 2749 | -1200 | 1039 | 1093 | 2020-09-30 14:15:59 | 0.103924 | -0.00394139 | 4.07454 | 29.6647
HTC-0017 | HTC | 100000000 | 100000000 | 0.864492 | 32.2962
HTC-0016 | HTC | 0.0559482 | -0.00204353 | 3.86168 | 32.2057
HTC-0015 | HTC | 100000000 | 100000000 | 0.700673 | 32.1833 | 2752 | -1201 | 810 | 824 | 2020-09-30 11:59:07 | 0.0611149 | -0.0026868 | 4.06876 | 29.5646
HTC-0014 | HTC | 0.0549818 | -0.00627338 | 2.90008 | 31.9152 | 2748 | -1200 | 880 | 877 | 2020-09-30 12:09:50 | 0.0783111 | -0.00759415 | 4.06216 | 30.1721
HTC-0013 | HTC | 0.0618687 | -0.00315346 | 3.06077 | 31.9123 | 2753 | -1201 | 914 | 940 | 2020-09-30 12:16:43
HTC-0012 | HTC | 100000000 | 100000000 | 0.0141336 | 31.9864
HTC-0011 | HTC | 800000000 | 800000000 | 800000000 | 32.3451 | 2752 | -1200 | 99 | 81 | 2020-09-30 12:55:42
HTC-0010 | HTC | 0.0609055 | -0.00426987 | 3.00183 | 32.4652 | 2751 | -1200 | 1038 | 1091 | 2020-09-30 12:23:13
HTC-0009 | HTC | 0.0768119 | -0.0088728 | 0.275542 | 32.3299 | 2747 | -1200 | 75 | 353 | 2020-09-30 11:30:01
HTC-0008 | HTC | 0.0718787 | -0.0135625 | 0.494338 | 32.1105
HTC-0007 | HTC | 0.0764857 | -0.011415 | 0.000214091 | 31.8781 | 2753 | -1200 | 445 | 441 | 2020-09-30 11:30:29 | 100000000 | 100000000 | 4.02924 | 30.2021
HTC-0006 | HTC | 0.0627378 | -0.00477616 | 2.98166 | 31.6232 | 2750 | -1200 | 532 | 566 | 2020-09-30 11:16:58
HTC-0005 | HTC | 0.0845966 | -0.0109219 | 1.73928 | 31.5145 | 2750 | -1200 | 807 | 845 | 2020-09-30 11:52:49 | 0.0725477 | -0.00445205 | 4.07671 | 27.8423
HTC-0004 | HTC | 0.101009 | -0.00649757 | 2.99281 | 31.2437 | 2750 | -1200 | 746 | 784 | 2020-09-30 11:44:56
HTC-0003 | HTC | 0.0532192 | -0.00554665 | 2.98096 | 31.123 | 2750 | -1200 | 831 | 879 | 2020-09-30 12:17:47
HTC-0002 | HTC | 0.0812195 | -0.0083212 | 2.7002 | 30.9199 | 2751 | -1200 | 648 | 686 | 2020-09-30 11:26:52 | 0.10606 | -0.00437463 | 4.05177 | 30.4385
HTC-0001 | HTC | 0.0448712 | -0.00343193 | 1.18768 | 30.7798 | 2749 | -1199 | 875 | 897 | 2020-09-30 12:12:46
W-0001 | W | 100000000 | 100000000 | 0.120103 | 25.443 | 2999 | -2000 | 1747 | 1017 | 2020-10-27 17:41:06 | 0.0801563 | -0.00433185 | 4.07571 | 21.3874
W-0002 | W | 0.0661931 | -0.00379339 | 2.57273 | 25.3704 | 2999 | -2001 | 2528 | 2008 | 2020-10-27 17:41:04 | 0.0589306 | -0.00353608 | 4.10985 | 21.5598
W-0003 | W | 0.069037 | -0.00381046 | 2.89341 | 25.3118 | 2787 | 0 | 0 | 0 | 2020-10-27 17:29:56 | 0.064108 | -0.00435786 | 2.5291 | 21.5999
W-0004 | W | 0.0588953 | -0.00261825 | 3.43331 | 25.2695 | 2999 | -2001 | 2440 | 2093 | 2020-10-27 17:41:04 | 0.0662007 | -0.00307897 | 4.12106 | 21.676
W-0005 | W | 0.070186 | -0.00250126 | 3.81877 | 25.2315 | 3000 | -2000 | 2050 | 2028 | 2020-10-27 16:57:24 | 0.0587984 | -0.00311794 | 4.13608 | 21.7542
W-0006 | W | 0.0542866 | -0.00216274 | 2.98251 | 25.1997 | 3452 | -2000 | 1242 | 2156 | 2020-10-27 17:41:03 | 0.0591747 | -0.00228325 | 4.12706 | 21.7883
W-0007 | W | 0.0564349 | -0.00415182 | 2.12034 | 25.1924 | 3000 | -1999 | 2566 | 1965 | 2020-10-27 17:41:04 | 0.065453 | -0.00325432 | 4.10677 | 21.8115
W-0008 | W | 0.0676942 | -0.00295981 | 2.80654 | 25.1999 | 3000 | -2000 | 2515 | 2017 | 2020-10-27 17:41:06 | 0.0620311 | -0.0025583 | 4.12181 | 21.8499
W-0009 | W | 0.061209 | -0.00330321 | 2.86793 | 25.1838 | 2999 | -1999 | 2409 | 2121 | 2020-10-27 17:41:06 | 0.0582223 | -0.00291271 | 4.13301 | 21.8834
W-0010 | W | 100000000 | 100000000 | 2.36735 | 25.2877 | 3255 | -2000 | 1241 | 2261 | 2020-10-27 17:41:03 | 0.0883584 | -0.00324691 | 4.12279 | 21.9188
W-0011 | W | 0.0531141 | -0.00329142 | 2.85441 | 25.3178 | 2618 | 0 | 0 | 0 | 2020-10-27 12:46:05 | 0.0565483 | -0.00374881 | 2.44492 | 21.9722
W-0012 | W | 0.0606035 | -0.00337777 | 2.56791 | 25.3656 | 3444 | -1999 | 1240 | 2254 | 2020-10-27 17:41:06 | 0.0573026 | -0.00259768 | 4.12661 | 22.0243
W-0013 | W | 0.0789594 | -0.00231652 | 3.50567 | 25.4067 | 2999 | -2000 | 2172 | 0 | 2020-10-27 17:41:06 | 0.0672885 | -0.0026996 | 4.07337 | 22.2901
W-0014 | W | 0.0622827 | -0.00277609 | 2.71285 | 25.4703 | 3000 | -1999 | 2164 | 47 | 2020-10-27 17:41:06 | 0.0553637 | -0.00260466 | 4.10597 | 22.321
W-0015 | W | 0.104149 | -0.00309795 | 2.7889 | 25.509 | 3337 | -2000 | 1246 | 2219 | 2020-10-27 17:38:14 | 0.0805339 | -0.00301441 | 4.11386 | 22.351
W-0016 | W | 0.0573434 | -0.00261017 | 2.80674 | 25.6189 | 2999 | -2001 | 2408 | 2129 | 2020-10-27 17:41:06 | 0.0610961 | -0.00269985 | 4.11323 | 22.3615
W-0017 | W | 0.076444 | -0.00239053 | 3.25081 | 25.7043 | 3000 | -2000 | 2215 | 0 | 2020-10-27 17:41:12 | 0.0720572 | -0.00267553 | 4.11401 | 22.3668
W-0018 | W | 0.0978328 | -0.0025749 | 2.80432 | 25.786 | 3361 | -2001 | 1245 | 2247 | 2020-10-27 17:41:10 | 0.0867426 | -0.00276682 | 4.12107 | 22.398
W-0019 | W | 0.0528329 | -0.00354105 | 2.63256 | 25.8894 | 2999 | -2000 | 2494 | 2049 | 2020-10-27 17:41:12 | 0.0537273 | -0.00317008 | 4.11435 | 22.4195
W-0020 | W | 0.0644906 | -0.00263773 | 4.03649 | 25.956 | 3000 | -1999 | 1914 | 2135 | 2020-10-27 16:58:02 | 0.0755335 | -0.00298954 | 4.13581 | 22.4509
W-0021 | W | 0.0613471 | -0.00344075 | 2.46395 | 26.0346 | 2999 | -2000 | 2438 | 2101 | 2020-10-27 17:41:10 | 0.056329 | -0.00297863 | 4.12211 | 22.4634
W-0022 | W | 100000000 | 100000000 | 2.65061 | 26.1641 | [5 empty] | 100000000 | 100000000 | 3.58196 | 22.5131
W-0023 | W | 0.0625435 | -0.00267202 | 3.34215 | 26.2802 | 3449 | -2000 | 1244 | 2188 | 2020-10-27 17:41:10 | 0.0621889 | -0.0026702 | 4.12283 | 22.5389
W-0024 | W | 100000000 | 100000000 | 2.98835 | 26.32 | 3425 | -2000 | 1245 | 2250 | 2020-10-27 17:41:10 | 100000000 | 100000000 | 4.12139 | 22.5624
W-0025 | W | 0.0638842 | -0.00436727 | 1.03916 | 26.4585 | 3000 | -2000 | 2442 | 2097 | 2020-10-27 17:41:10 | 0.0610424 | -0.00269965 | -4.09685 | 22.5936
W-0026 | W | 0.0641617 | -0.00508543 | 1.70341 | 26.6319 | 3440 | -1999 | 1241 | 2195 | 2020-10-27 17:41:10 | 0.05922 | -0.00299437 | 4.12478 | 22.6162
W-0027 | W | 0.0629633 | -0.00388853 | 2.16092 | 26.7388 | 3426 | -2000 | 1240 | 2230 | 2020-10-27 17:41:12 | 0.0608337 | -0.00271797 | 4.12231 | 22.6339
W-0028 | W | 0.0624888 | -0.00251159 | 3.65683 | 26.7493 | 3657 | 0 | 0 | 0 | 2020-10-27 17:41:10 | 0.0704752 | -0.00300009 | 3.65173 | 22.645
W-0029 | W | 0.055693 | -0.00310009 | 2.50967 | 26.7571 | 3437 | -2000 | 1240 | 2253 | 2020-10-27 17:40:36 | 0.0582816 | -0.0028521 | 4.11896 | 22.6694
W-0030 | W | 100000000 | 100000000 | 3.62065 | 26.7777 | 3000 | -2000 | 410 | 1859 | 2020-10-27 14:33:26 | 100000000 | 100000000 | 3.87623 | 22.694
W-0031 | W | 0.0578156 | -0.00261064 | 2.83379 | 26.7898 | 3430 | -1999 | 1240 | 2240 | 2020-10-27 17:39:50 | 0.0573019 | -0.00287631 | 4.1251 | 22.7087
W-0032 | W | 0.0724188 | -0.00291879 | 2.51794 | 26.7493 | 3001 | -1999 | 2455 | 2079 | 2020-10-27 17:41:12 | 0.0622491 | -0.00281469 | 4.10762 | 22.6973
W-0033 | W | 0.053197 | -0.00221978 | 3.58052 | 26.7241 | 3000 | -2000 | 2384 | 0 | 2020-10-27 17:41:07 | 0.0720146 | -0.0027037 | 4.11788 | 22.688
W-0034 | W | 0.0639213 | -0.00407646 | 2.04513 | 26.6409 | 3000 | -2000 | 2307 | 747 | 2020-10-27 17:41:07 | 0.0663782 | -0.00296003 | 4.12799 | 22.6825
W-0035 | W | 0.0570918 | -0.00273934 | 2.86329 | 26.476 | 3000 | -1999 | 1210 | 2234 | 2020-10-27 17:08:18 | 0.0548003 | -0.00284674 | 4.1365 | 22.6771
W-0036 | W | 0.0814428 | -0.00233281 | 3.44454 | 26.4964 | 3000 | -2000 | 2055 | 253 | 2020-10-27 17:41:09 | 0.0847757 | -0.00288338 | 4.09184 | 22.6733
W-0037 | W | 0.0666211 | -0.00288193 | 2.94225 | 26.5121 | 3430 | -2001 | 1244 | 2259 | 2020-10-27 17:40:53 | 0.0696758 | -0.00271526 | 4.1239 | 22.6706
W-0038 | W | 0.0793369 | -0.00251299 | 2.93837 | 26.4896 | 3000 | -2000 | 2144 | 77 | 2020-10-27 17:41:09 | 0.0763978 | -0.00278463 | 4.1154 | 22.6725
W-0039 | W | 0.115694 | -0.00260148 | 2.763 | 26.4479 | 3437 | -2000 | 1244 | 2265 | 2020-10-27 17:41:01 | 0.0544868 | -0.00242837 | 4.10784 | 22.6724
W-0040 | W | 0.0598838 | -0.00249687 | 2.93961 | 26.452 | 3434 | -2000 | 1244 | 2256 | 2020-10-27 17:40:30 | 0.06691 | -0.00266044 | 4.10965 | 22.6682
W-0041 | W | 0.06169 | -0.00248032 | 2.99067 | 26.3669 | 3000 | -2001 | 2010 | 354 | 2020-10-27 17:41:09 | 0.0662376 | -0.00263192 | 4.12075 | 22.9348
W-0042 | W | 100000000 | 100000000 | 2.72233 | 26.3067 | 2999 | -2000 | 2106 | 161 | 2020-10-27 17:41:09 | 0.0801357 | -0.00355658 | 4.11176 | 22.88
W-0043 | W | 0.0751533 | -0.0024034 | 2.94023 | 27.6458 | 3409 | -2000 | 1240 | 2234 | 2020-10-27 17:41:09 | 0.0718528 | -0.0028123 | 4.1116 | 22.8711
W-0044 | W | 0.0613725 | -0.00246903 | 2.73429 | 27.7344 | 2999 | -1999 | 786 | 2232 | 2020-10-27 16:55:43 | 0.0590867 | -0.00265159 | 4.14584 | 22.9001
W-0045 | W | 0.0702557 | -0.00373613 | 1.71991 | 27.8174 | 2999 | -2000 | 2146 | 88 | 2020-10-27 17:41:06 | 0.0961017 | -0.00286106 | 4.09295 | 22.9151
W-0046 | W | 0.0660281 | -0.00222048 | 3.52577 | 27.8847 | 3423 | -2000 | 1239 | 2224 | 2020-10-27 17:39:24 | 0.0708953 | -0.00270872 | 4.11217 | 22.979
W-0047 | W | 0.0724996 | -0.00267664 | 2.73166 | 27.9511 | 3000 | -2001 | 2175 | 0 | 2020-10-27 17:41:06 | 0.0658769 | -0.00291984 | 4.10892 | 23.0117
W-0048 | W | 0.0727575 | -0.00247353 | 2.9739 | 27.9786 | 3446 | -2000 | 1239 | 2206 | 2020-10-27 17:41:06 | 0.0570311 | -0.00274966 | 4.1159 | 23.0469
W-0049 | W | 0.0773583 | -0.00750348 | 2.10026 | 27.8371 | 3438 | -1999 | 1246 | 2155 | 2020-10-27 17:41:08 | 0.0601282 | -0.00342642 | 4.11099 | 23.1635
W-0050 | W | 100000000 | 100000000 | 3.18107 | 27.8106 | 3017 | -1999 | 779 | 1552 | 2020-10-27 15:34:18 | 0.106918 | -0.00321948 | 4.14962 | 23.2654
W-0051 | W | 0.0869087 | -0.00321401 | 2.3609 | 27.7787 | 3000 | -1999 | 2473 | 2062 | 2020-10-27 17:41:10 | 0.0571865 | -0.0026957 | 4.10415 | 23.3543
W-0052 | W | 100000000 | 100000000 | 3.42328 | 27.7519 | 3316 | -2000 | 1240 | 2212 | 2020-10-27 17:38:04 | 0.0899878 | -0.00262533 | 4.11554 | 23.4117
W-0053 | W | 0.0597453 | -0.00248195 | 3.62039 | 27.6488 | 1995 | -14045 | 0 | 2360 | 2020-10-27 16:29:13 | 100000000 | 100000000 | 4.14807 | 23.4933
W-0054 | W | 100000000 | 100000000 | 2.66488 | 27.6108 | 3258 | -1999 | 1240 | 2276 | 2020-10-27 17:41:07 | 100000000 | 100000000 | 4.10331 | 23.5422
W-0055 | W | 0.0578627 | -0.0025622 | 2.61494 | 27.5903 | 3437 | -2000 | 1240 | 2222 | 2020-10-27 17:41:08 | 0.0530776 | -0.00268605 | 4.11164 | 23.6108
W-0056 | W | 100000000 | 100000000 | 2.94112 | 27.5838 | 3375 | -2000 | 1240 | 2232 | 2020-10-27 17:41:08 | 0.108994 | -0.00244273 | 4.10698 | 23.6562
W-0057 | W | 0.0619656 | -0.00260453 | 2.90673 | 27.5479 | 3000 | -2000 | 2439 | 2092 | 2020-10-27 17:41:08 | 0.0728589 | -0.00246205 | 4.1158 | 23.7294
W-0058 | W | 0.0659617 | -0.00356174 | 2.56923 | 27.6049 | 3001 | -2000 | 2441 | 2092 | 2020-10-27 17:41:08 | 0.0598278 | -0.00273928 | 4.11542 | 23.7846
W-0059 | W | 0.0563272 | -0.00244076 | 2.60224 | 27.7106 | 2536 | 0 | 0 | 0 | 2020-10-27 17:30:05 | 0.0659742 | -0.00294743 | 2.19823 | 23.8424
W-0060 | W | 100000000 | 100000000 | 3.56511 | 27.6943 | 2839 | -623 | 0 | 0 | 2020-10-27 11:25:39 | 100000000 | 100000000 | 3.58108 | 23.9201
W-0061 | W | 0.0757938 | -0.00251067 | 2.95555 | 27.7918 | 3000 | -1999 | 2201 | 0 | 2020-10-27 17:41:10 | 0.053394 | -0.00235263 | 4.0771 | 23.9913
W-0062 | W | 0.0569888 | -0.00316433 | 2.48574 | 27.8518 | 3000 | -2000 | 2444 | 2090 | 2020-10-27 17:41:08 | 0.0549564 | -0.00274347 | 4.10979 | 24.0253
W-0063 | W | 0.0684942 | -0.00257894 | 2.97673 | 27.9166 | 3434 | -2000 | 1239 | 2170 | 2020-10-27 17:41:10 | 0.0586131 | -0.00283485 | 4.11106 | 24.0572
W-0064 | W | 0.0578665 | -0.00236052 | 3.09206 | 28.0149 | 3444 | -2000 | 1239 | 2168 | 2020-10-27 17:41:08 | 0.057733 | -0.00246876 | 4.1091 | 24.096
W-0065 | W | 0.055982 | -0.00192671 | 2.81175 | 28.064 | 3425 | -2000 | 1246 | 2255 | 2020-10-27 17:40:56 | 0.113562 | -0.00198853 | 4.11038 | 24.1642
W-0066 | W | 0.0594255 | -0.00238162 | 2.74999 | 28.0857 | 3429 | -2000 | 1245 | 2227 | 2020-10-27 17:41:09 | 0.0650361 | -0.0022924 | 4.11334 | 24.1717
W-0067 | W | 100000000 | 100000000 | 4.12239 | 28.2465 | 4128 | 0 | 0 | 0 | 2020-10-27 17:41:10 | 100000000 | 100000000 | 4.1084 | 24.2197
W-0068 | W | 0.101704 | -0.00214288 | 3.74285 | 28.2658 | 2999 | -2000 | 2220 | 2186 | 2020-10-27 17:07:19 | 0.0639485 | -0.00253907 | 4.12132 | 24.2545
W-0069 | W | 0.0646142 | -0.00238404 | 3.6925 | 28.1996 | 3000 | -2000 | 1028 | 2074 | 2020-10-27 16:30:58 | 0.060659 | -0.00265481 | 4.14315 | 24.3456
W-0070 | W | 0.0600377 | -0.00336819 | 2.69016 | 28.1631 | [5 empty] | 0.0570202 | -0.00376244 | 2.24763 | 24.3913
W-0071 | W | 0.0636191 | -0.00372604 | 1.37479 | 28.1366 | 1 | 0 | 2599 | 2304 | 2020-10-27 14:28:22 | 0.06481 | -0.00300545 | 4.08734 | 24.535
W-0072 | W | 0.060483 | -0.00246217 | 2.82667 | 27.9967 | 2806 | 0 | 0 | 0 | 2020-10-27 17:41:09 | 0.0591934 | -0.00265174 | 2.60938 | 24.6654
W-0073 | W | 0.100815 | -0.00378021 | 2.34725 | 27.9471 | [5 empty] | 0.0566609 | -0.00391705 | 2.03395 | 24.7577
W-0074 | W | 0.0702679 | -0.00274927 | 2.64818 | 27.8169 | 3000 | -2000 | 2173 | 13 | 2020-10-27 17:41:09 | 0.0740626 | -0.00238033 | 4.10091 | 24.7982
W-0075 | W | 0.0603159 | -0.00233102 | 3.0272 | 27.7526 | 3000 | -2000 | 2183 | 0 | 2020-10-27 17:41:10 | 0.0669037 | -0.0025181 | 4.10728 | 24.9033
W-0076 | W | 100000000 | 100000000 | 3.02935 | 27.6562 | 3004 | 0 | 0 | 0 | 2020-10-27 17:41:10 | 0.0916214 | -0.00238757 | 4.06395 | 24.9536
W-0077 | W | 0.0588333 | -0.00225449 | 3.60061 | 27.5017 | 2999 | -2001 | 2106 | 175 | 2020-10-27 17:41:10 | 0.0571953 | -0.0024601 | 4.11065 | 25.0673
W-0078 | W | 0.0604647 | -0.00290246 | 2.53046 | 27.4419 | 3000 | -2000 | 2417 | 2116 | 2020-10-27 17:41:09 | 0.0566227 | -0.002605 | 4.10548 | 25.1762
W-0079 | W | 0.0742459 | -0.00318123 | 2.56392 | 27.3537 | 2999 | -2000 | 2425 | 2109 | 2020-10-27 17:41:10 | 0.0738141 | -0.00266085 | 4.10186 | 25.3679
W-0080 | W | 0.0831037 | -0.00229483 | 3.79935 | 27.2823 | [5 empty] | 0.076341 | -0.00250606 | 4.13898 | 25.4469
W-0081 | W | 0.0570202 | -0.00271928 | 2.91567 | 27.1165 | 3448 | -2000 | 1245 | 2192 | 2020-10-27 17:41:06 | 0.0541282 | -0.0024644 | 4.11913 | 25.5179
IGP-037-1 | IGP | 0.0314513 | -0.000679586 | 1.81948 | 28.2165 | 2999 | -1200 | 1393 | 1398 | 2020-11-09 16:09:44 | 0.0321853 | -0.000306955 | 3.33307 | 26.8427
IGP-037-2 | IGP | 0.0332516 | -0.00096905 | 1.82077 | 28.3085 | 3000 | -1199 | 1388 | 1394 | 2020-11-09 16:14:02 | 0.0338672 | -0.000554165 | 3.33287 | 26.8067
IGP-037-3 | IGP | 0.0355025 | -0.000953823 | 1.81821 | 28.3737 | 3000 | -1200 | 1423 | 1428 | 2020-11-09 16:21:37 | 0.0314775 | -0.000561491 | 3.33293 | 26.7188
IGP-037-4 | IGP | 0.0353493 | -0.000897794 | 1.81759 | 28.438 | 3000 | -1201 | 1389 | 1384 | 2020-11-09 16:06:05 | 0.0322699 | -0.000484563 | 3.3329 | 26.7189
IGP-038-1 | IGP | 0.0322089 | -0.000703078 | 1.89775 | 25.6642 | 3000 | -1200 | 1432 | 1428 | 2020-11-09 16:09:36 | 0.0296304 | -0.000268837 | 3.3316 | 27.2921
IGP-038-2 | IGP | 0.0336491 | -0.00124718 | 1.90424 | 25.6495 | 2999 | -1201 | 1402 | 1405 | 2020-11-09 16:09:40 | 0.0316478 | -0.00076817 | 3.33141 | 27.2006
IGP-038-3 | IGP | 0.0323219 | -0.000712275 | 1.89786 | 25.5683 | 3000 | -1201 | 1422 | 1419 | 2020-11-09 16:04:40 | 0.0293118 | -0.000174024 | 3.33189 | 27.1227
IGP-038-4 | IGP | 0.0337844 | -0.00125641 | 1.90242 | 25.5034 | 3000 | -1200 | 1414 | 1411 | 2020-11-09 16:07:40 | 0.0326331 | -0.000762809 | 3.33154 | 27.0335
IGP-039-1 | IGP | 0.0336816 | -0.00141072 | 1.32297 | 26.4119 | 3000 | -1200 | 1397 | 1407 | 2020-11-09 16:13:29 | 0.0311233 | -0.00077821 | 3.33283 | 27.5605
IGP-039-2 | IGP | 0.0313367 | -0.00144901 | 1.33267 | 26.3957 | 3000 | -1200 | 1452 | 1453 | 2020-11-09 16:17:57 | 0.0311794 | -0.000767791 | 3.33283 | 27.5797
IGP-039-3 | IGP | 0.0302427 | -0.001506 | 1.33129 | 26.3799 | 2999 | -1199 | 1410 | 1418 | 2020-11-09 16:19:38 | 0.0300287 | -0.000791826 | 3.33277 | 27.5863
IGP-039-4 | IGP | 0.0315893 | -0.00129973 | 1.33254 | 26.363 | 3000 | -1200 | 1446 | 1454 | 2020-11-09 16:24:01 | 0.0303666 | -0.000629986 | 3.33275 | 27.5574
IGP-040-1 | IGP | 0.0324473 | -0.00142559 | 1.33718 | 28.0523 | 3000 | -1199 | 1467 | 1472 | 2020-11-09 16:21:15 | 0.0312977 | -0.000632924 | 3.33181 | 27.274
IGP-040-2 | IGP | 0.0334517 | -0.0013753 | 1.32551 | 28.0578 | 3000 | -1199 | 1459 | 1462 | 2020-11-09 16:22:42 | 0.0318116 | -0.000615127 | 3.33179 | 27.3818
IGP-040-3 | IGP | 0.0327834 | -0.00148235 | 1.32795 | 28.0488 | 3000 | -1200 | 1453 | 1458 | 2020-11-09 16:17:49 | 0.0338163 | -0.000729542 | 3.3318 | 27.4298
IGP-040-4 | IGP | 0.0323423 | -0.00145897 | 1.32268 | 28.0529 | 3000 | -1200 | 1454 | 1454 | 2020-11-09 16:14:06 | 0.031898 | -0.000638073 | 3.33192 | 27.4814
IGP-041-1 | IGP | 0.040951 | -0.000965902 | 1.81047 | 27.786 | 3000 | -1199 | 1364 | 1365 | 2020-11-09 15:49:00 | 0.033496 | -0.000662968 | 3.33134 | 26.7094
IGP-041-2 | IGP | 0.0358712 | -0.00113908 | 1.81452 | 27.8174 | 3000 | -1201 | 1377 | 1379 | 2020-11-09 15:55:16 | 0.0320849 | -0.000743041 | 3.33132 | 26.6773
IGP-041-3 | IGP | 0.0338835 | -0.00106369 | 1.81141 | 27.8354 | 3000 | -1200 | 1358 | 1361 | 2020-11-09 15:48:12 | 0.0324271 | -0.000685327 | 3.33168 | 26.5793
IGP-041-4 | IGP | 0.0339492 | -0.00105294 | 1.81208 | 27.8856 | 3000 | -1199 | 1366 | 1363 | 2020-11-09 15:48:30 | 0.0357774 | -0.000686124 | 3.33164 | 26.4451
IGP-042-1 | IGP | 0.0300555 | -0.000993091 | -1.45405 | 25.809 | 2999 | -1201 | 1387 | 1387 | 2020-11-09 15:47:44 | 0.0303312 | 0.000114206 | 3.33392 | 29.8387
IGP-042-2 | IGP | 0.0321484 | -0.00088811 | 1.43788 | 25.8664 | 3000 | -1201 | 1370 | 1370 | 2020-11-09 15:44:37 | 0.0336298 | 0.000128319 | 3.33377 | 29.3106
IGP-042-3 | IGP | 0.0422893 | -0.000988446 | 1.45135 | 25.9049 | 3000 | -1200 | 1396 | 1398 | 2020-11-09 15:50:58 | 0.0335386 | 5.62393e-05 | 3.33426 | 29.5201
IGP-042-4 | IGP | 0.0302652 | -0.00101298 | 1.44067 | 25.933 | 3000 | -1199 | 1398 | 1399 | 2020-11-09 15:52:19 | 0.0325385 | 0.000110861 | 3.33398 | 29.5123
IGP-043-1 | IGP | 0.0380106 | -0.00205765 | 1.22231 | 28.5201 | 3000 | -1201 | 1338 | 1340 | 2020-11-09 15:45:42 | 0.037415 | -0.00159476 | 3.33067 | 26.3595
IGP-043-2 | IGP | 0.0346806 | -0.00180946 | 1.21401 | 28.5985 | 3000 | -1201 | 1337 | 1335 | 2020-11-09 15:45:40 | 0.0354901 | -0.00140378 | 3.33053 | 26.3065
IGP-043-3 | IGP | 0.0365806 | -0.00213075 | 1.21879 | 29.4421 | 3000 | -1200 | 1316 | 1316 | 2020-11-09 15:41:30 | 0.0369027 | -0.00167401 | 3.33052 | 26.2005
IGP-043-4 | IGP | 0.0379524 | -0.00201847 | 1.20739 | 31.0795 | 2999 | -1201 | 1340 | 1341 | 2020-11-09 15:45:56 | 0.0393842 | -0.00158697 | 3.33193 | 26.2557
IGP-044-1 | IGP | 0.0395771 | -0.00169639 | 3.32366 | 28.0244 | 2999 | -1201 | 1175 | 1181 | 2020-11-09 15:50:41 | 0.0686354 | -0.00207262 | 3.33199 | 26.3511
IGP-044-2 | IGP | 0.0366256 | -0.000869348 | 3.32444 | 28.0456 | 3000 | -1200 | 1231 | 1237 | 2020-11-09 15:53:46 | 0.0452028 | -0.00116511 | 3.33441 | 29.0225
IGP-044-3 | IGP | 0.0362097 | -0.0012019 | 3.32406 | 28.071 | 2999 | -1200 | 1186 | 1191 | 2020-11-09 15:49:13 | 0.0373979 | -0.000992512 | 3.33315 | 26.2004
IGP-044-4 | IGP | 0.0371577 | -0.00150711 | 3.32398 | 28.1013 | 3000 | -1199 | 1199 | 1205 | 2020-11-09 15:51:48 | 0.0398485 | -0.00185938 | 3.33245 | 29.1595
IGP-045-1 | IGP | 0.0347259 | -0.00109244 | 2.54478 | 32.9869 | 2999 | -1200 | 1327 | 1331 | 2020-11-09 15:57:43 | 0.0363688 | -0.000727816 | 3.334 | 28.4167
IGP-045-2 | IGP | 0.0344284 | -0.00103745 | 2.54463 | 32.5291 | 3000 | -1199 | 1347 | 1349 | 2020-11-09 16:04:30 | 0.0375345 | -0.000630074 | 3.33348 | 28.1757
IGP-045-3 | IGP | 0.0350461 | -0.00104666 | 2.54444 | 33.0777 | 2999 | -1199 | 1338 | 1344 | 2020-11-09 15:56:58 | 0.0370794 | -0.000742598 | 3.33383 | 27.7593
IGP-045-4 | IGP | 0.0336379 | -0.000929685 | 2.54464 | 32.7188 | 2999 | -1200 | 1328 | 1331 | 2020-11-09 16:02:08
IGP-046-1 | IGP | 0.0391174 | -0.00166328 | 2.25147 | 28.2666 | 3000 | -1199 | 1349 | 1351 | 2020-11-09 16:01:46 | 0.0398085 | -0.000921264 | 3.33357 | 30.2781
IGP-046-2 | IGP | 0.0360145 | -0.00128023 | 2.25127 | 28.0631 | 3000 | -1200 | 1356 | 1359 | 2020-11-09 16:06:11 | 0.048647 | -0.000599308 | 3.33185 | 31.0729
IGP-046-3 | IGP | 0.0357914 | -0.00133624 | 2.25166 | 28.0345 | 3000 | -1201 | 1379 | 1384 | 2020-11-09 16:04:22 | 0.0400643 | -0.000554717 | 3.33293 | 31.333
IGP-046-4 | IGP | 0.0364852 | -0.00143766 | 2.25099 | 28.0291 | 3000 | -1199 | 1352 | 1355 | 2020-11-09 16:03:05 | 0.043316 | -0.000663273 | 3.33198 | 30.9767
IGP-047-1 | IGP | 0.030675 | -0.000529902 | 2.22335 | 32.2295 | 3000 | -1199 | 1432 | 1431 | 2020-11-09 16:09:44 | 0.0301671 | -0.000471642 | 3.33449 | 25.4575
IGP-047-2 | IGP | 0.0321287 | -0.000643689 | 2.22342 | 31.8498 | 3000 | -1200 | 1428 | 1432 | 2020-11-09 16:14:11 | 0.0310362 | -0.000658589 | 3.33422 | 25.7919
IGP-047-3 | IGP | 0.0318094 | -0.000451422 | 2.2235 | 31.8661 | 2999 | -1200 | 1431 | 1435 | 2020-11-09 16:14:36 | 0.0324547 | -0.000471174 | 3.3341 | 25.9814
IGP-047-4 | IGP | 0.0334142 | -0.000583714 | 2.2233 | 32.5113 | 3000 | -1199 | 1428 | 1428 | 2020-11-09 16:10:19 | 0.0301554 | -0.000608977 | 3.33474 | 26.733
IGP-048-1 | IGP | 0.0293117 | 8.53814e-05 | 3.32879 | 28.1614 | 2999 | -1200 | 1345 | 1349 | 2020-11-09 16:18:01
IGP-048-2 | IGP | 0.0281848 | 0.000146325 | 3.32867 | 28.1923 | 3000 | -1199 | 1328 | 1333 | 2020-11-09 16:19:47 | 0.032452 | 1.91242e-05 | 3.33479 | 29.5997
IGP-048-3 | IGP | 0.0277223 | 5.74732e-05 | 3.32874 | 28.2239 | 3000 | -1201 | 1346 | 1350 | 2020-11-09 16:21:35 | 0.0624012 | -4.66877e-05 | 3.33492 | 30.2907
IGP-048-4 | IGP | 0.0289187 | 2.04408e-05 | 3.32855 | 28.2638 | 3000 | -1200 | 1325 | 1328 | 2020-11-09 16:22:45 | 0.0298157 | -9.02168e-05 | 3.33422 | 30.3696
IGP-049-1 | IGP | 0.0303276 | -0.00132064 | 1.46461 | 24.7158 | 3000 | -1200 | 1401 | 1396 | 2020-11-09 16:06:18 | 0.0307475 | -0.000551202 | -3.33369 | 25.3224
IGP-049-2 | IGP | 0.0304832 | -0.00145227 | 1.46045 | 23.9547 | 3000 | -1200 | 1395 | 1400 | 2020-11-09 16:16:48 | 0.0307421 | -0.000540546 | -3.3337 | 25.3217
IGP-049-3 | IGP | 0.0298251 | -0.00138074 | 1.4638 | 24.0742 | 3000 | -1199 | 1413 | 1416 | 2020-11-09 16:22:42 | 0.0304098 | -0.00123726 | 1.45716 | 25.5962
IGP-049-4 | IGP | 0.0311 | -0.00144204 | 1.46628 | 24.1751 | 2999 | -1200 | 1457 | 1458 | 2020-11-09 16:15:32 | 0.0311047 | -0.00117055 | 1.4514 | 25.8045
IGP-050-1 | IGP | 0.0284873 | -0.000948591 | 1.1352 | 28.3715 | 3000 | -1200 | 1452 | 1454 | 2020-11-09 16:11:08 | 0.0585539 | -0.000149575 | 3.33323 | 31.1725
IGP-050-2 | IGP | 0.0282362 | -0.000737179 | 1.1433 | 28.4013 | 3000 | -1200 | 1441 | 1444 | 2020-11-09 16:13:53 | 0.038354 | 8.18233e-06 | 3.33385 | 31.4577
IGP-050-3 | IGP | 0.028094 | -0.00102706 | 1.1408 | 28.4285 | 3000 | -1201 | 1347 | 1347 | 2020-11-09 16:00:22 | 0.0306924 | -0.00100338 | 1.22981 | 31.0228
IGP-050-4 | IGP | 0.0305124 | -0.00136933 | 1.12668 | 28.4569 | [5 empty] | 0.0813205 | -0.000306096 | 3.33281 | 30.9184
IGP-051-1 | IGP | 0.0358029 | -0.00206553 | 2.31469 | 24.074 | [5 empty] | 0.0381156 | -0.00109743 | 3.33316 | 28.4649
IGP-051-2 | IGP | 0.0375112 | -0.00189987 | 2.31438 | 24.019 | 2999 | -1200 | 1333 | 1332 | 2020-11-09 15:52:46 | 0.0407236 | -0.00104372 | 3.33326 | 28.458
IGP-051-3 | IGP | 0.0348363 | -0.00165164 | 2.3163 | 24.079 | 2999 | -1199 | 1364 | 1364 | 2020-11-09 16:04:25 | 0.0353246 | -0.000797899 | 3.33331 | 28.758
IGP-051-4 | IGP | 0.035764 | -0.00168944 | 2.31592 | 24.0696 | 2999 | -1199 | 1325 | 1323 | 2020-11-09 15:52:39 | 0.0356191 | -0.000600508 | 3.33342 | 29.7307
IGP-052-1 | IGP | 0.0276553 | -0.0013231 | 1.05379 | 24.1087 | 3000 | -1200 | 1432 | 1431 | 2020-11-09 16:11:37 | 0.0292767 | -0.000379015 | 3.33487 | 25.0564
IGP-052-2 | IGP | 0.0285874 | -0.00132223 | 0.963006 | 24.4815 | 3000 | -1200 | 1417 | 1417 | 2020-11-09 16:09:44 | 0.0332402 | -0.000386723 | 3.33449 | 25.1949
IGP-052-3 | IGP | 0.0292615 | -0.00145323 | 0.9907 | 24.4884 | 3000 | -1200 | 1448 | 1447 | 2020-11-09 16:10:53 | 0.0302881 | -0.000530279 | 3.33481 | 25.2917
IGP-052-4 | IGP | 0.0295973 | -0.0010487 | 1.06664 | 24.4481 | 2999 | -1200 | 1439 | 1437 | 2020-11-09 16:12:52 | 0.0306391 | -0.000278771 | 3.33461 | 25.4363
IGP-053-1 | IGP | 0.036687 | -0.00243489 | 1.33619 | 24.2754 | 3000 | -1199 | 1280 | 1288 | 2020-11-09 15:59:09 | 0.0380255 | -0.00137099 | 3.33407 | 26.6049
IGP-053-2 | IGP | 0.0374536 | -0.00257329 | 1.34333 | 24.2271 | 2999 | -1200 | 1303 | 1311 | 2020-11-09 16:06:35 | 0.0366793 | -0.00135266 | 3.334 | 26.7684
IGP-053-3 | IGP | 0.0368859 | -0.00273028 | 1.33778 | 24.3516 | 3000 | -1199 | 1312 | 1319 | 2020-11-09 16:12:36 | 0.0374592 | -0.00154854 | 3.3336 | 26.6878
IGP-053-4 | IGP | 0.0377637 | -0.00246032 | 1.32927 | 24.1636 | 3000 | -1200 | 1304 | 1312 | 2020-11-09 16:10:07 | 0.0389759 | -0.00121327 | 3.33355 | 26.6955
IGP-054-1 | IGP | 0.0282112 | -0.00106661 | 1.54981 | 24.9532 | 3000 | -1201 | 1435 | 1433 | 2020-11-09 16:11:39 | 0.0351135 | -5.64677e-05 | 3.33445 | 29.1339
IGP-054-2 | IGP | 0.0286497 | -0.00119899 | 1.55138 | 24.4527 | 2999 | -1201 | 1415 | 1412 | 2020-11-09 16:03:06 | 0.0298551 | -9.03489e-05 | 3.33405 | 28.8428
IGP-054-3 | IGP | 0.0291637 | -0.00110282 | 1.49481 | 24.2779 | 3000 | -1201 | 1428 | 1425 | 2020-11-09 16:09:46 | 0.0314599 | -2.46264e-05 | 3.33378 | 28.7054
IGP-054-4 | IGP | 0.0290458 | -0.00137056 | 1.54346 | 24.2203 | 3000 | -1201 | 1430 | 1429 | 2020-11-09 16:10:25 | 0.0447186 | -0.00019667 | 3.33438 | 28.6128
IGP-055-1 | IGP | 0.0320822 | -0.001656 | 1.12531 | 24.0527 | [5 empty] | 0.0330233 | -0.000329196 | 3.33524 | 27.7025
IGP-055-2 | IGP | 0.0328534 | -0.00197552 | 1.11362 | 24.1047 | 2999 | -1199 | 1420 | 1422 | 2020-11-09 15:56:56 | 0.0313391 | -0.000579057 | -3.33488 | 27.7071
IGP-055-3 | IGP | 0.0320826 | -0.0019107 | 1.12416 | 24.0873 | 3000 | -1200 | 1390 | 1391 | 2020-11-09 16:03:56 | 0.0346461 | -0.000655619 | -3.33413 | 27.5962
IGP-055-4 | IGP | 0.0319656 | -0.00173864 | 1.09845 | 24.1397 | 2999 | -1200 | 1400 | 1405 | 2020-11-09 16:10:09 | 0.0354702 | -0.000315725 | 3.33425 | 27.4018
IGP-056-1 | IGP | 0.0297732 | -0.00150594 | 1.0528 | 24.4704 | 3000 | -1199 | 1440 | 1444 | 2020-11-09 16:10:19 | 0.0329343 | -0.000421395 | 3.33451 | 25.3489
IGP-056-3 | IGP | 0.0306453 | -0.0015476 | 1.04225 | 24.4849 | 2999 | -1199 | 1441 | 1444 | 2020-11-09 16:09:50 | 0.0311749 | -7.23337e-05 | 3.33389 | 27.4497
IGP-056-5 | IGP | 0.0301972 | -0.00142856 | 1.05745 | 24.7841
IGP-056-2 | IGP | 0.0295237 | -0.00168391 | 1.05533 | 24.434 | 3000 | -1200 | 1433 | 1435 | 2020-11-09 16:08:53 | 0.0299806 | -0.00135605 | -1.03485 | 28.1764
IGP-057-1 | IGP | 0.0344213 | -0.00113855 | 2.34016 | 26.4283 | 2999 | -1199 | 1402 | 1400 | 2020-11-09 16:03:27 | 0.0349811 | -0.00100941 | 3.33258 | 25.9849
IGP-057-2 | IGP | 0.0305719 | -0.000758804 | 2.34053 | 26.4366 | 2999 | -1200 | 1426 | 1424 | 2020-11-09 16:08:55 | 0.0311959 | -0.000528349 | 3.33271 | 26.1195
IGP-057-3 | IGP | 0.0313101 | -0.000899484 | 2.34045 | 26.4713 | 3000 | -1200 | 1421 | 1418 | 2020-11-09 16:07:23 | 0.0357723 | -0.000558326 | 3.33233 | 28.6718
IGP-057-4 | IGP | 0.0322248 | -0.000879173 | 2.34034 | 26.5004 | 2999 | -1200 | 1419 | 1426 | 2020-11-09 16:06:57 | 0.033191 | -0.000496748 | 3.33259 | 26.192
IGP-058-1 | IGP | 0.0449419 | -0.00539317 | 1.92182 | 24.0706 | 3000 | -1201 | 958 | 925 | 2020-11-09 15:04:12 | 0.0408567 | -0.000831833 | 3.32768 | 30.5537
IGP-058-2 | IGP | 0.0477971 | -0.0057297 | 1.91105 | 24.0896 | 2999 | -1200 | 971 | 950 | 2020-11-09 15:05:11 | 0.0428988 | -0.00143686 | 3.32752 | 30.3111
IGP-058-3 | IGP | 0.0482394 | -0.00571575 | 1.90875 | 24.1281 | 3000 | -1200 | 969 | 951 | 2020-11-09 14:58:34 | 0.0488274 | -0.00550527 | 1.5003 | 30.0029
IGP-058-4 | IGP | 0.0453291 | -0.00544219 | 1.91703 | 24.0007 | 3000 | -1200 | 1363 | 1356 | 2020-11-09 16:16:15
IGP-059-1 | IGP | 0.0306506 | -0.00170329 | 1.0375 | 24.4257 | [5 empty] | 0.033719 | -0.000764108 | 3.3314 | 26.9403
IGP-059-2 | IGP | 0.0311527 | -0.00158856 | 1.04825 | 24.3572 | 3000 | -1199 | 1361 | 1356 | 2020-11-09 16:05:50 | 0.0329035 | -0.000755946 | 3.33152 | 27.1007
IGP-059-3 | IGP | 0.0309927 | -0.00178693 | 1.033 | 24.3142 | 3000 | -1200 | 1345 | 1356 | 2020-11-09 16:15:24 | 0.0461557 | -0.000829362 | 3.33115 | 27.1807
IGP-059-4 | IGP | 0.0298236 | -0.00152056 | 1.04492 | 24.0905 | 3000 | -1200 | 1380 | 1382 | 2020-11-09 16:31:25 | 0.0333388 | -0.000668268 | 3.33135 | 27.3707
IGP-060-1 | IGP | 0.0297565 | -0.00118215 | 1.19589 | 24.7825 | 3000 | -1200 | 1436 | 1449 | 2020-11-09 16:20:15 | 0.0297236 | -0.000238942 | 3.33426 | 26.6206
IGP-060-2 | IGP | 0.0309612 | -0.00133855 | 1.19587 | 24.7778 | 3000 | -1200 | 1437 | 1438 | 2020-11-09 16:11:26 | 0.0325887 | -0.000290605 | 3.33431 | 26.7575
IGP-060-3 | IGP | 0.0293496 | -0.00125023 | 1.19581 | 24.3569 | 2999 | -1199 | 1434 | 1444 | 2020-11-09 16:18:50 | 0.0320445 | -0.000118168 | 3.33448 | 27.0647
IGP-060-4 | IGP | 0.0313214 | -0.00126498 | 1.1934 | 24.3549 | 3000 | -1199 | 1421 | 1433 | 2020-11-09 16:19:05 | 0.0308623 | -0.000216004 | 3.33421 | 27.3124
IGP-061-1 | IGP | 0.0323322 | -0.00144168 | 1.55963 | 25.7396 | 3000 | -1201 | 1334 | 1332 | 2020-11-09 15:52:34 | 0.0324805 | -0.00143822 | 1.23047 | 29.7437
IGP-061-2 | IGP | 0.0329359 | -0.00149691 | 1.55972 | 25.7971 | 2999 | -1199 | 1461 | 1462 | 2020-11-09 16:20:04 | 0.0321763 | -0.00153763 | 1.10821 | 29.9922
IGP-061-3 | IGP | 0.0315265 | -0.00139951 | 1.55982 | 25.8776 | 2999 | -1199 | 1335 | 1330 | 2020-11-09 15:57:04 | 0.0327448 | -0.000442068 | 3.33385 | 29.4247
IGP-061-4 | IGP | 0.0315859 | -0.00148514 | 1.55981 | 26.1208 | 2999 | -1200 | 1380 | 1381 | 2020-11-09 16:21:10 | 0.031809 | -0.0005169 | 3.33386 | 29.7386
IGP-062-1 | IGP | 0.0344528 | -0.001238 | 2.3946 | 24.7948 | 3000 | -1200 | 1390 | 1387 | 2020-11-09 16:01:50 | 0.0344401 | -0.000541268 | 3.33181 | 27.6549
IGP-062-2 | IGP | 0.0328589 | -0.000763457 | 2.39552 | 24.8558 | 3000 | -1201 | 1400 | 1396 | 2020-11-09 16:03:57 | 0.036409 | -0.000222026 | 3.33305 | 27.926
IGP-062-3 | IGP | 0.031411 | -0.000621307 | 2.3953 | 25.0507 | [5 empty] | 100000000 | 100000000 | 3.33315 | 28.2202
IGP-062-4 | IGP | 0.0293487 | -0.000575287 | 2.39531 | 25.1001 | [5 empty] | 0.0503921 | -9.57074e-05 | 3.33316 | 28.2399
IGP-063-1 | IGP | 0.0325632 | -0.00123761 | 1.33049 | 25.4509 | [5 empty] | 0.0323877 | -0.00111787 | 1.37793 | 30.0945
IGP-063-2 | IGP | 0.0324312 | -0.00138468 | 1.32532 | 25.5061 | 2999 | -1199 | 1443 | 1446 | 2020-11-09 16:18:27 | 0.033166 | -0.000441768 | 3.33339 | 28.0086
IGP-063-3 | IGP | 0.0321962 | -0.00131278 | 1.19012 | 25.5522 | 2999 | -1200 | 1419 | 1423 | 2020-11-09 16:11:28 | 0.0405911 | -0.000228222 | 3.33233 | 30.4715
IGP-063-4 | IGP | 0.0319216 | -0.0012373 | 1.32719 | 25.6074 | 3000 | -1201 | 1450 | 1453 | 2020-11-09 16:15:44 | 0.0333161 | -0.00116315 | 1.20316 | 30.7693
IGP-064-1 | IGP | 0.0305349 | -0.00132433 | 1.62905 | 25.1644 | 2999 | -1201 | 1446 | 1449 | 2020-11-09 16:15:07 | 0.0306445 | -0.00135984 | 1.35331 | 26.2613
IGP-064-2 | IGP | 0.0308857 | -0.00121382 | 1.63594 | 25.2296 | 2999 | -1201 | 1455 | 1461 | 2020-11-09 16:14:07 | 0.0308329 | -0.000422429 | 3.33295 | 26.4439
IGP-064-3 | IGP | 0.030639 | -0.00115428 | 1.63879 | 25.2555 | [5 empty] | 0.0304892 | -0.000355849 | 3.33306 | 26.439
IGP-064-4 | IGP | 0.031596 | -0.00128278 | 1.78953 | 25.334 | [5 empty] | 0.0298858 | -0.000447945 | 3.33303 | 26.6057
IGP-065-1 | IGP | 0.0350535 | -0.00221069 | 1.18485 | 22.4867 | 3000 | -1200 | 1357 | 1362 | 2020-11-13 14:24:07
IGP-065-2 | IGP | 0.0345909 | -0.0016237 | 1.18613 | 22.5032 | 3000 | -1200 | 1374 | 1369 | 2020-11-13 14:25:42
IGP-065-3 | IGP | 0.0349762 | -0.00201949 | 1.17053 | 22.5579 | 3000 | -1200 | 1336 | 1341 | 2020-11-13 14:27:32
IGP-065-4 | IGP | 0.0414924 | -0.00196795 | 1.18753 | 22.5599 | 3000 | -1201 | 1366 | 1372 | 2020-11-13 14:23:18
IGP-066-1 | IGP | 0.0340835 | -0.00201651 | 1.45012 | 22.5376 | 2999 | -1200 | 1428 | 1432 | 2020-11-13 14:34:20
IGP-066-2 | IGP | 0.0347719 | -0.00201978 | 1.34841 | 22.5689 | 2999 | -1201 | 1430 | 1432 | 2020-11-13 14:26:41
IGP-066-3 | IGP | 0.0342983 | -0.00189437 | 1.4507 | 22.5778 | 2999 | -1200 | 1424 | 1425 | 2020-11-13 14:28:41
IGP-066-4 | IGP | 0.0335027 | -0.00189585 | 1.44729 | 22.5957 | 3000 | -1201 | 1426 | 1431 | 2020-11-13 14:32:55
IGP-067-1 | IGP | 0.0318676 | -0.00179708 | 1.03751 | 22.6741 | 2999 | -1200 | 1406 | 1406 | 2020-11-13 14:35:23
IGP-067-2 | IGP | 0.0332366 | -0.00193141 | 1.07899 | 22.6879 | 3000 | -1200 | 1391 | 1385 | 2020-11-13 14:27:57
IGP-067-3 | IGP | 0.0324617 | -0.00181452 | 1.15821 | 22.6967 | 3000 | -1200 | 1404 | 1404 | 2020-11-13 14:36:04
IGP-067-4 | IGP | 0.037012 | -0.00177537 | 1.061 | 22.7213 | 2999 | -1199 | 1366 | 1369 | 2020-11-13 14:22:38
IGP-068-1 | IGP | 0.0298658 | -0.00164583 | 1.34696 | 22.7852 | 3000 | -1201 | 1475 | 1477 | 2020-11-13 14:34:27
IGP-068-2 | IGP | 0.030695 | -0.00187942 | 1.35414 | 22.8078 | 2999 | -1199 | 1456 | 1461 | 2020-11-13 14:33:17
IGP-068-3 | IGP | 0.0321695 | -0.00232892 | 1.38431 | 22.8725 | 2999 | -1200 | 1475 | 1484 | 2020-11-13 14:37:03
IGP-068-4 | IGP | 0.0306754 | -0.00185295 | 1.34941 | 22.9334 | 3000 | -1200 | 1477 | 1481 | 2020-11-13 14:36:50
IGP-069-1 | IGP | 0.0508936 | -0.00137739 | 1.15406 | 22.6832 | 2999 | -1200 | 1418 | 1414 | 2020-11-13 14:26:24
IGP-069-2 | IGP | 0.0333445 | -0.00165191 | 1.17483 | 22.6738 | 2999 | -1200 | 1423 | 1420 | 2020-11-13 14:23:47
IGP-069-3 | IGP | 0.032476 | -0.00155082 | 1.17541 | 22.6658 | 3000 | -1200 | 1436 | 1432 | 2020-11-13 14:30:54
IGP-069-4 | IGP | 0.0323942 | -0.00133831 | 1.17545 | 22.6247 | 2999 | -1200 | 1440 | 1441 | 2020-11-13 14:40:34
IGP-070-1 | IGP | 0.0320821 | -0.000595341 | 3.2935 | 24.4953 | 3000 | -1200 | 1349 | 1348 | 2020-11-13 13:26:14
IGP-070-2 | IGP | 0.0300318 | -0.000419501 | 3.29343 | 24.4933 | 3000 | -1200 | 1329 | 1328 | 2020-11-13 13:14:36
IGP-070-3 | IGP | 0.0310038 | -0.000452064 | 3.29347 | 24.4674 | 3000 | -1201 | 1332 | 1334 | 2020-11-13 13:16:44
IGP-070-4 | IGP | 0.0318235 | -0.000488281 | 3.29343 | 24.4377 | 3000 | -1200 | 1348 | 1348 | 2020-11-13 13:24:17
IGP-071-1 | IGP | 0.0320167 | -0.00124104 | 1.20805 | 25.4096 | 3000 | -1200 | 1435 | 1438 | 2020-11-13 14:28:18
IGP-071-2 | IGP | 0.0307375 | -0.00135472 | 1.20787 | 25.3797 | 3000 | -1200 | 1437 | 1439 | 2020-11-13 14:37:26
IGP-071-3 | IGP | 0.0318899 | -0.00138932 | 1.20848 | 25.3103 | 2999 | -1199 | 1437 | 1433 | 2020-11-13 14:31:22
IGP-071-4 | IGP | 0.0307553 | -0.00112436 | 1.20782 | 25.1777 | 2999 | -1201 | 1438 | 1435 | 2020-11-13 14:29:00
IGP-072-1 | IGP | 0.0366263 | -0.000916217 | 3.08562 | 25.7442 | 2999 | -1199 | 1334 | 1338 | 2020-11-13 14:10:11
IGP-072-2 | IGP | 0.0479167 | -0.000620091 | 3.0855 | 25.7942 | 3000 | -1200 | 1357 | 1360 | 2020-11-13 14:15:49
IGP-072-3 | IGP | 0.0352466 | -0.000802209 | 3.08549 | 25.9495 | 3000 | -1199 | 1333 | 1336 | 2020-11-13 14:12:16
IGP-072-4 | IGP | 0.0337871 | -0.00104454 | 3.08593 | 27.5274 | 2999 | -1199 | 1341 | 1342 | 2020-11-13 14:11:44
IGP-073-1 | IGP | 0.0335509 | -0.00126878 | 1.74658 | 27.9371 | 2999 | -1201 | 1401 | 1406 | 2020-11-13 14:23:20
IGP-073-2 | IGP | 0.0329788 | -0.00103982 | 1.75078 | 28.2159 | 3000 | -1200 | 1410 | 1413 | 2020-11-13 14:22:36
IGP-073-3 | IGP | 0.0320957 | -0.00122814 | 1.74568 | 28.4778 | 3000 | -1201 | 1399 | 1404 | 2020-11-13 14:19:24
IGP-073-4 | IGP | 0.0320246 | -0.00120188 | 1.7486 | 28.8391 | 3000 | -1200 | 1258 | 1259 | 2020-11-13 12:54:28
IGP-074-1 | IGP | 0.0460244 | -0.000417802 | -3.32289 | 29.1289 | 3000 | -1200 | 1258 | 1260 | 2020-11-13 12:54:53
IGP-074-2 | IGP | 0.0319018 | -0.000672107 | 3.32344 | 29.3211 | 3000 | -1200 | 1253 | 1254 | 2020-11-13 12:54:19
IGP-074-3 | IGP | 0.0314077 | -0.000624371 | 3.32297 | 29.4138 | 2999 | -1200 | 1265 | 1265 | 2020-11-13 13:03:49
IGP-074-4 | IGP | 0.0318696 | -0.000481147 | 3.32351 | 30.263 | 2999 | -1200 | 1312 | 1311 | 2020-11-13 12:44:30
IGP-075-1 | IGP | 0.0324693 | -0.000504128 | 3.33007 | 34.5727
IGP-075-2 | IGP | 0.0320425 | -0.000250855 | 3.33015 | 34.7602 | 3000 | -1200 | 1320 | 1320 | 2020-11-13 12:45:31
IGP-075-3 | IGP | 0.0329402 | -0.000159758 | 3.33007 | 34.8784 | 2999 | -1200 | 1336 | 1337 | 2020-11-13 12:47:27
IGP-075-4 | IGP | 0.031453 | -0.000181051 | 3.33011 | 34.6141 | 3000 | -1201 | 1340 | 1340 | 2020-11-13 12:48:29
IGP-076-1 | IGP | 0.0327034 | -0.000875206 | 1.9007 | 33.6346 | 2999 | -1200 | 1386 | 1388 | 2020-11-13 14:16:49
IGP-076-2 | IGP | 0.0306707 | -0.000643001 | 1.89736 | 33.452 | 2999 | -1199 | 1387 | 1388 | 2020-11-13 14:16:00
IGP-076-3 | IGP | 0.0330866 | -0.000749152 | 1.89774 | 33.3171 | 3000 | -1200 | 1370 | 1373 | 2020-11-13 14:16:50
IGP-076-4 | IGP | 0.0320114 | -0.000498332 | 1.89659 | 33.263 | 2999 | -1201 | 1371 | 1370 | 2020-11-13 14:12:19
IGP-077-1 | IGP | 0.0333063 | -0.000695389 | 3.32777 | 22.8658 | 3000 | -1200 | 1348 | 1351 | 2020-11-13 12:51:27
IGP-077-2 | IGP | 0.0333541 | -0.00103584 | 3.32774 | 22.8979 | 3000 | -1199 | 1327 | 1329 | 2020-11-13 12:47:33
IGP-077-3 | IGP | 0.0346424 | -0.000987482 | 3.3278 | 22.9302 | 3000 | -1200 | 1318 | 1320 | 2020-11-13 12:46:04
IGP-077-4 | IGP | 0.0322915 | -0.000759945 | 3.32801 | 22.9584 | 3000 | -1202 | 1312 | 1312 | 2020-11-13 12:46:08
IGP-078-1 | IGP | 0.0388918 | -0.00155084 | 2.04751 | 34.3119 | 3000 | -1199 | 1377 | 1381 | 2020-11-13 14:25:06
IGP-078-2 | IGP | 0.0385499 | -0.00141862 | 2.04754 | 34.1038 | 3000 | -1200 | 1374 | 1378 | 2020-11-13 14:23:05
IGP-078-3 | IGP | 0.0394964 | -0.0019665 | 2.04902 | 33.8795 | 2999 | -1200 | 1364 | 1369 | 2020-11-13 14:22:47
IGP-078-4 | IGP | 0.0369391 | -0.00156955 | 2.04746 | 33.7902 | 3000 | -1200 | 1374 | 1376 | 2020-11-13 14:27:20
IGP-079-1 | IGP | 0.0422424 | -0.00336814 | 1.10843 | 25.2588 | 3000 | -1199 | 1294 | 1299 | 2020-11-13 14:18:32
IGP-079-2 | IGP | 0.0394316 | -0.00242999 | 1.11899 | 25.1543 | 2999 | -1200 | 1336 | 1339 | 2020-11-13 14:25:28
IGP-079-3 | IGP | 0.0408274 | -0.00291489 | 1.11894 | 25.0754 | 3000 | -1199 | 1314 | 1321 | 2020-11-13 14:16:47
IGP-079-4 | IGP | 0.0419222 | -0.00266883 | 1.11678 | 25.1234 | 2999 | -1201 | 1355 | 1357 | 2020-11-13 14:26:42
IGP-080-1 | IGP | 0.0301853 | -0.00169924 | 1.34688 | 22.378 | 3000 | -1200 | 1487 | 1488 | 2020-11-13 14:37:02
IGP-080-2 | IGP | 0.0298186 | -0.00163524 | 1.34564 | 22.4563 | 3000 | -1200 | 1455 | 1458 | 2020-11-13 14:31:46
IGP-080-3 | IGP | 0.0324706 | -0.00178155 | 1.34657 | 22.4413 | 3000 | -1201 | 1472 | 1474 | 2020-11-13 14:34:11
IGP-080-4 | IGP | 0.0299607 | -0.00174847 | 1.34587 | 22.4514 | 3000 | -1199 | 1466 | 1468 | 2020-11-13 14:33:58
IGP-081-1 | IGP | 0.0319643 | -0.00138592 | 1.38592 | 22.4262 | 3000 | -1201 | 1508 | 1507 | 2020-11-13 14:38:58
IGP-081-2 | IGP | 0.0310947 | -0.00165125 | 1.38585 | 22.3905 | 3000 | -1201 | 1504 | 1503 | 2020-11-13 14:38:17
IGP-081-3 | IGP | 0.0295886 | -0.00152249 | 1.38559 | 22.341 | 3000 | -1201 | 1507 | 1507 | 2020-11-13 14:39:03
IGP-081-4 | IGP | 0.0295307 | -0.00147465 | 1.38491 | 22.3645 | 3000 | -1200 | 1294 | 1294 | 2020-11-13 14:16:15
IGP-082-1 | IGP | 0.0419805 | -0.00258397 | 1.79902 | 27.2932 | 3000 | -1199 | 1312 | 1313 | 2020-11-13 14:14:14
IGP-082-2 | IGP | 0.041778 | -0.0024453 | 1.80296 | 27.1585 | 3000 | -1201 | 1294 | 1294 | 2020-11-13 14:13:10
IGP-082-3 | IGP | 0.0391478 | -0.00213026 | 1.80417 | 27.0458
IGP-082-4 | IGP | 0.0402598 | -0.00241549 | 1.80035 | 27.0101
IGP-083-1 | IGP | 0.0322478 | -0.00159743 | 1.15684 | 25.5869
IGP-083-2 | IGP | 0.031643 | -0.00149912 | 1.15536 | 25.5865 | 3000 | -1201 | 1460 | 1460 | 2020-11-13 14:37:00
IGP-083-3 | IGP | 0.0314161 | -0.00155578 | 1.15253 | 25.5803 | 3000 | -1199 | 1470 | 1467 | 2020-11-13 14:32:31
IGP-083-4 | IGP | 0.0312686 | -0.0014509 | 1.1517 | 25.5734 | 2999 | -1199 | 1474 | 1471 | 2020-11-13 14:36:44
IGP-084-1 | IGP | 0.0294956 | -0.000883345 | 3.32526 | 22.1623 | 2999 | -1200 | 1357 | 1354 | 2020-11-13 13:09:23
IGP-084-2 | IGP | 0.0296058 | -0.000834753 | 3.32529 | 22.2701 | 3000 | -1200 | 1351 | 1348 | 2020-11-13 13:08:08
IGP-084-3 | IGP | 0.0299243 | -0.000976025 | 3.32516 | 22.4986 | 3000 | -1201 | 1331 | 1336 | 2020-11-13 13:02:49
IGP-084-4 | IGP | 0.0294455 | -0.000812835 | 3.32538 | 22.5454 | 2999 | -1200 | 1346 | 1342 | 2020-11-13 13:07:38
IGP-085-1 | IGP | 0.0313781 | -0.000393903 | 3.32863 | 27.1058 | 3000 | -1199 | 1340 | 1340 | 2020-11-13 12:49:42
IGP-085-2 | IGP | 0.0337793 | -0.00033974 | 3.3287 | 27.0927 | 3000 | -1200 | 1343 | 1343 | 2020-11-13 12:50:12
IGP-085-3 | IGP | 0.0326046 | -0.000227634 | 3.32866 | 27.1621 | 3000 | -1200 | 1339 | 1341 | 2020-11-13 12:50:50
IGP-085-4 | IGP | 0.032523 | -0.000187813 | 3.32867 | 27.2418 | 3000 | -1200 | 1320 | 1319 | 2020-11-13 12:46:30
IGP-086-1 | IGP | 0.0270405 | -0.000335666 | 3.24794 | 27.5682 | 3230 | 0 | 0 | 0 | 2020-11-13 15:45:00
IGP-086-2 | IGP | 0.0284311 | -0.00044991 | 3.24786 | 27.248 | 3232 | 0 | 0 | 0 | 2020-11-13 15:45:02
IGP-086-3 | IGP | 0.028638 | -0.000480155 | 3.2478 | 25.5018 | 3000 | -1201 | 1342 | 1338 | 2020-11-13 13:52:28
IGP-086-4 | IGP | 0.0279355 | -0.000476126 | 3.24794 | 25.8548 | 3000 | -1200 | 1381 | 1380 | 2020-11-13 14:03:17
IGP-087-1 | IGP | 0.0366044 | -0.0011075 | 3.32406 | 33.3366 | 3000 | -1200 | 1252 | 1257 | 2020-11-13 12:47:43
IGP-087-2 | IGP | 0.036559 | -0.00088979 | 3.32433 | 33.4288 | 2999 | -1201 | 1264 | 1265 | 2020-11-13 12:52:29
IGP-087-3 | IGP | 0.0352462 | -0.00059741 | 3.32419 | 33.4392 | 2999 | -1200 | 1291 | 1291 | 2020-11-13 12:56:24
IGP-087-4 | IGP | 0.0347995 | -0.000698937 | 3.32412 | 33.3475 | 3000 | -1201 | 1264 | 1263 | 2020-11-13 12:50:53
IGP-088-1 | IGP | 0.0377786 | -0.00226931 | 1.18783 | 34.1237 | 2999 | -1200 | 1334 | 1329 | 2020-11-13 14:14:16
IGP-088-2 | IGP | 0.0446722 | -0.00218612 | 1.19561 | 34.2193 | 3000 | -1199 | 1343 | 1344 | 2020-11-13 14:23:20
IGP-088-3 | IGP | 0.0357977 | -0.00196207 | 1.20461 | 34.3527 | 2999 | -1201 | 1339 | 1343 | 2020-11-13 14:20:36
IGP-088-4 | IGP | 400000000 | 400000000 | 400000000 | 34.4105 | 2999 | -1199 | 1320 | 1323 | 2020-11-13 14:21:26
IGP-089-1 | IGP | 0.0298436 | -0.00103102 | 1.3628 | 33.261 | 2999 | -1200 | 1469 | 1470 | 2020-11-13 14:34:20
IGP-089-2 | IGP | 0.0294885 | -0.000984151 | 1.30039 | 33.3142 | 3000 | -1200 | 1476 | 1477 | 2020-11-13 14:35:43
IGP-089-3 | IGP | 0.0308365 | -0.00111586 | 1.36287 | 33.4072 | 2999 | -1200 | 1462 | 1464 | 2020-11-13 14:32:53
IGP-089-4 | IGP | 0.0285387 | -0.000904277 | 1.36389 | 33.3473 | 2999 | -1200 | 1474 | 1478 | 2020-11-13 14:30:11
IGP-090-1 | IGP | 0.0278055 | -0.00129346 | 1.43094 | 32.778 | 3000 | -1199 | 1463 | 1471 | 2020-11-13 14:35:20
IGP-090-2 | IGP | 0.0287389 | -0.00139059 | 1.42878 | 32.1539 | 2999 | -1200 | 1467 | 1475 | 2020-11-13 14:35:30
IGP-090-3 | IGP | 0.0281674 | -0.00140559 | 1.43159 | 31.768 | 3000 | -1199 | 1467 | 1474 | 2020-11-13 14:34:56
IGP-090-4 | IGP | 0.02973 | -0.00128941 | 1.43046 | 31.6502 | 3000 | -1200 | 1470 | 1475 | 2020-11-13 14:33:00
IGP-091-1 | IGP | 0.04247 | -0.00232552 | 1.89789 | 33.349 | 3000 | -1200 | 1284 | 1287 | 2020-11-13 14:15:51
IGP-091-2 | IGP | 0.0394367 | -0.00178269 | 1.93766 | 33.3648 | 3000 | -1199 | 1274 | 1278 | 2020-11-13 14:11:44
IGP-091-3 | IGP | 0.043631 | -0.00222735 | 1.942 | 33.9783 | 3000 | -1200 | 1284 | 1294 | 2020-11-13 14:14:23
IGP-091-4 | IGP | 0.0593059 | -0.00169057 | 1.93678 | 33.5905 | 3334 | 0 | 0 | 0 | 2020-11-13 15:45:05
IGP-092-1 | IGP | 0.0321287 | -5.90722e-05 | 3.32973 | 31.535 | 3000 | -1201 | 1339 | 1342 | 2020-11-13 12:52:13
IGP-092-2 | IGP | 0.0334393 | -0.000190824 | 3.3298 | 31.4774 | 2999 | -1201 | 1350 | 1351 | 2020-11-13 12:52:44
IGP-092-3 | IGP | 0.0308519 | -0.000134584 | 3.3297 | 31.4077 | 3000 | -1200 | 1361 | 1361 | 2020-11-13 12:55:04
IGP-092-4 | IGP | 0.03226 | -0.000430963 | 3.32976 | 31.306
IGP-093-1 | IGP | 100000000 | 100000000 | 2.47917 | 31.1945 | 3000 | -1200 | 1407 | 1409 | 2020-11-13 14:20:16
IGP-093-2 | IGP | 0.030093 | -0.000412856 | 2.47933 | 31.1575 | 3000 | -1200 | 1404 | 1407 | 2020-11-13 14:20:29
IGP-093-3 | IGP | 0.0363522 | -0.00044172 | 2.47901 | 31.1319 | 2999 | -1200 | 1287 | 1290 | 2020-11-13 13:56:26
IGP-093-4 | IGP | 0.0502038 | -0.000248949 | 2.47912 | 31.0431 | 0 | 0 | 0 | 1415 | 2020-11-13 11:58:11
IGP-094-1 | IGP | 0.0411792 | -0.000741787 | 3.32844 | 31.0034 | 3273 | -14309 | 0 | 1287 | 2020-11-13 11:20:26
IGP-094-2 | IGP | 0.038396 | -0.00130782 | 3.32835 | 30.9718 | 3000 | -1201 | 1268 | 1269 | 2020-11-13 12:37:47
IGP-094-3 | IGP | 0.0372933 | -0.00111509 | 3.3284 | 30.9335 | 3000 | -1199 | 1243 | 1248 | 2020-11-13 12:34:05
IGP-094-4 | IGP | 0.034425 | -0.000701553 | 3.32844 | 30.8969 | 3000 | -1200 | 1286 | 1286 | 2020-11-13 12:39:37
IGP-095-1 | IGP | 0.0338105 | -0.000472966 | 3.28311 | 30.8262
IGP-095-2 | IGP | 0.0384133 | -0.000545064 | 3.28317 | 30.7885 | 3000 | -1199 | 1388 | 1391 | 2020-11-13 13:39:06
IGP-095-3 | IGP | 0.0349498 | -0.000583156 | 3.2837 | 30.7814 | 3000 | -1199 | 1381 | 1382 | 2020-11-13 13:35:18
IGP-095-4 | IGP | 0.0354077 | -0.000755372 | 3.28353 | 30.7181 | 2999 | -1200 | 1372 | 1376 | 2020-11-13 13:36:55
IGP-096-1 | IGP | 0.035063 | -0.00123865 | 1.09621 | 30.5724 | 2999 | -1200 | 1388 | 1384 | 2020-11-13 14:32:36
IGP-096-2 | IGP | 0.0358631 | -0.00121415 | 1.09487 | 30.503 | 3000 | -1201 | 1371 | 1368 | 2020-11-13 14:29:11
IGP-096-3 | IGP | 0.0379752 | -0.00133267 | 1.09622 | 30.4981 | 2999 | -1201 | 1373 | 1369 | 2020-11-13 14:29:58
IGP-096-4 | IGP | 0.0529313 | -0.0010054 | 1.09664 | 30.4877 | 3000 | -1201 | 1399 | 1395 | 2020-11-13 14:33:28
IGP-036-1 | IGP | 0.0324705 | -0.00127523 | 3.29038 | 26.5324 | 2999 | -1201 | 1340 | 1345 | 2020-11-09 16:01:24 | 0.032347 | -0.00136805 | 3.37309 | 26.8671
IGP-036-2 | IGP | 0.0322701 | -0.00104467 | 3.29053 | 26.5096 | 2998 | -1199 | 1334 | 1339 | 2020-11-09 16:01:01 | 0.031375 | -0.00120122 | 3.37665 | 26.9976
IGP-036-3 | IGP | 0.0347855 | -0.00121041 | 3.29038 | 26.4838 | 3000 | -1200 | 1352 | 1358 | 2020-11-09 16:03:02 | 0.0336643 | -0.0012685 | 3.37545 | 27.1011
IGP-036-4 | IGP | 0.032991 | -0.00104876 | 3.29043 | 26.4555 | 2999 | -1200 | 1341 | 1346 | 2020-11-09 16:02:19 | 0.0325872 | -0.00107259 | 3.37594 | 27.2226
IGP-035-1 | IGP | 0.0455533 | -0.00307993 | 3.32079 | 26.1882 | 3000 | -1200 | 1201 | 1207 | 2020-11-09 15:52:53 | 0.0628037 | -0.00835973 | 3.33071 | 25.7495
IGP-035-2 | IGP | 0.0390175 | -0.0020671 | 3.32079 | 26.1312 | 3000 | -1201 | 1183 | 1188 | 2020-11-09 15:52:10 | 0.0416946 | -0.0022033 | 3.3306 | 25.814
IGP-035-3 | IGP | 0.038595 | -0.00172178 | 3.32081 | 25.6915 | 3000 | -1200 | 1226 | 1233 | 2020-11-09 16:07:11 | 0.0414732 | -0.00208653 | 3.33057 | 25.8115
IGP-035-4 | IGP | 0.0342798 | -0.00101515 | 3.32136 | 25.7322 | 3000 | -1200 | 1279 | 1283 | 2020-11-09 16:01:19 | 0.0357493 | -0.0011645 | 3.33103 | 25.9023
IGP-034-1 | IGP | 0.0341343 | -0.00159531 | 1.29928 | 26.0343 | 3506 | 0 | 0 | 1357 | 2020-11-09 15:06:46 | 0.0366844 | -0.00100924 | 3.29765 | 25.9953
IGP-034-2 | IGP | 0.0346101 | -0.00145797 | 1.31103 | 26.0877 | 2999 | -1200 | 1347 | 1351 | 2020-11-09 16:01:32 | 0.0312244 | -0.000968968 | 3.37508 | 26.1489
IGP-034-3 | IGP | 0.0310242 | -0.00148527 | 1.30931 | 26.1358 | 2999 | -1200 | 1348 | 1354 | 2020-11-09 16:03:04 | 0.0305946 | -0.00105794 | 3.37482 | 26.1885
IGP-034-4 | IGP | 0.0340124 | -0.00160634 | 1.31446 | 26.181 | 2999 | -1200 | 1361 | 1366 | 2020-11-09 16:04:24 | 0.0316166 | -0.00120021 | 3.37687 | 26.2653
IGP-033-1 | IGP | 0.0357389 | -0.00123835 | 3.28934 | 27.2694 | 3000 | -1199 | 1317 | 1317 | 2020-11-09 15:39:34 | 0.0351835 | -0.00121771 | 3.33133 | 26.4245
IGP-033-2 | IGP | 0.03706 | -0.00178083 | 3.28925 | 27.4134 | 2999 | -1201 | 1285 | 1285 | 2020-11-09 15:34:42 | 0.038007 | -0.00175662 | 3.33108 | 26.3876
IGP-033-3 | IGP | 0.0385234 | -0.00153773 | 3.2896 | 27.3911 | 3000 | -1200 | 1302 | 1302 | 2020-11-09 15:37:31 | 0.0391622 | -0.00154443 | 3.33134 | 26.5274
IGP-033-4 | IGP | 0.0332373 | -0.00125168 | 3.28969 | 27.4764 | 2999 | -1200 | 1329 | 1331 | 2020-11-09 15:44:06 | 0.0336904 | -0.00127988 | 3.33153 | 26.668
IGP-003-1 | IGP | 0.0294234 | -0.00114379 | 1.3474 | 29.3834 | [5 empty] | 0.035122 | -0.00015773 | 3.34079 | 27.2434
IGP-003-2 | IGP | 0.0448494 | -0.00110743 | 1.34701 | 29.3893 | 3000 | -750 | 1471 | 1461 | 2020-10-07 15:18:20 | 0.0291172 | -0.000169929 | 3.33835 | 27.2371
IGP-003-3 | IGP | 0.0333731 | -0.00126658 | 1.34088 | 29.3376 | [5 empty] | 0.0356437 | -0.000169688 | 3.47306 | 27.2548
IGP-003-4 | IGP | 0.0344128 | -0.00115755 | 1.33882 | 29.3083 | [5 empty] | 0.0310926 | -0.000268196 | 3.34185 | 27.2272
IGP-004-1 | IGP | 0.048077 | -0.00357436 | 0.0166935 | 29.4806
IGP-004-2 | IGP | 0.101527 | -0.0323905 | 0.000615491 | 29.7078
IGP-004-3 | IGP | 100000000 | 100000000 | 5.83192e-05 | 29.7125
IGP-004-4 | IGP | 0.0658639 | -0.00699362 | 0.0201885 | 29.7206
IGP-008-1 | IGP | 0.0326021 | -0.00109075 | 1.42843 | 29.2956 | 3000 | -750 | 1430 | 1438 | 2020-10-07 15:15:21 | 0.0321043 | -3.14513e-06 | 3.33885 | 29.719
IGP-008-2 | IGP | 0.0318497 | -0.00105366 | 1.42895 | 29.2924 | 3000 | -751 | 1442 | 1433 | 2020-10-07 15:14:00 | 0.0336607 | -0.000149934 | 3.34388 | 29.7186
IGP-008-3 | IGP | 0.0319767 | -0.00120046 | 1.43171 | 29.249 | 3000 | -750 | 1451 | 1442 | 2020-10-07 15:16:11 | 0.046312 | -0.000228561 | 3.34303 | 29.7709
IGP-008-4 | IGP | 0.0338427 | -0.0012203 | 1.43398 | 29.2483 | 3000 | -750 | 1430 | 1421 | 2020-10-07 15:11:03 | 0.0439518 | -0.000206815 | 3.33834 | 29.8142
IGP-032-1 | IGP | 0.0304638 | -0.00121536 | 1.21096 | 28.3541 | 3000 | -749 | 1389 | 1403 | 2020-10-07 15:16:53 | 0.0314257 | -0.000436936 | 3.33604 | 27.0533
IGP-032-2 | IGP | 0.0326657 | -0.000930145 | 1.20471 | 28.3315 | 3000 | -750 | 1392 | 1385 | 2020-10-07 15:07:31 | 0.036462 | -0.000175111 | 3.33571 | 27.0812
IGP-032-3 | IGP | 0.0303533 | -0.0011554 | 1.20699 | 28.1985 | 3000 | -750 | 1405 | 1394 | 2020-10-07 15:11:27 | 0.0300042 | -0.000324721 | 3.33589 | 27.1023
IGP-032-4 | IGP | 0.0310543 | -0.0011628 | 1.20968 | 28.1787 | 3000 | -750 | 1377 | 1372 | 2020-10-07 14:55:29
IGP-031-1 | IGP | 0.0682251 | -0.00155219 | 1.05205 | 28.3225 | 3000 | -749 | 1493 | 1490 | 2020-10-07 15:17:33 | 0.0325694 | -0.000498512 | 3.33908 | 26.2345
IGP-031-2 | IGP | 0.0307412 | -0.00137894 | 1.04595 | 28.3352 | 3000 | -750 | 1473 | 1474 | 2020-10-07 15:15:17 | 0.0703842 | -0.000263663 | 3.33855 | 26.2938
IGP-031-3 | IGP | 0.0446858 | -0.00151676 | 1.0371 | 28.3926 | 2999 | -750 | 1507 | 1504 | 2020-10-07 15:22:56 | 0.030743 | -0.00030475 | 3.33898 | 26.3505
IGP-031-4 | IGP | 0.0299383 | -0.00154264 | 1.05633 | 28.3989 | 3000 | -749 | 1491 | 1493 | 2020-10-07 15:20:08 | 0.0344245 | -0.000360252 | 3.33797 | 26.4195
IGP-030-1 | IGP | 0.0308488 | -0.000177602 | 3.32808 | 28.1761 | 2999 | -750 | 1411 | 1414 | 2020-10-07 14:59:12 | 0.0326856 | -0.000252003 | 3.38231 | 24.8381
IGP-030-2 | IGP | 0.0437358 | -6.27557e-05 | 3.32806 | 28.2158 | 3000 | -751 | 1397 | 1399 | 2020-10-07 14:54:03 | 0.0336778 | -6.56619e-05 | 3.3701 | 25.0011
IGP-030-3 | IGP | 0.0332524 | -0.00070479 | 3.32809 | 28.2597 | 2999 | -750 | 1380 | 1381 | 2020-10-07 14:50:54 | 0.0348327 | -0.000827711 | 3.37943 | 25.0806
IGP-030-4 | IGP | 0.0302112 | -0.000265646 | 3.32809 | 28.2767 | 3000 | -750 | 1379 | 1381 | 2020-10-07 14:49:14 | 0.0310468 | -0.000390019 | 3.38371 | 25.1585
IGP-028-1 | IGP | 0.0337538 | -0.00157776 | 2.06566 | 27.5255 | 3000 | -749 | 1477 | 1476 | 2020-10-07 15:27:35 | 0.0340782 | -0.000879698 | 3.341 | 25.8559
IGP-028-2 | IGP | 0.084318 | -0.00151835 | 2.06539 | 27.5419 | 2999 | -751 | 1438 | 1444 | 2020-10-07 15:23:28 | 0.0373451 | -0.000923804 | 3.33719 | 25.9468
IGP-028-3 | IGP | 0.032106 | -0.00163356 | 2.0653 | 27.5441 | 2999 | -750 | 1435 | 1432 | 2020-10-07 15:29:04 | 0.048606 | -0.000888043 | 3.33699 | 26.048
IGP-028-4 | IGP | 0.0349719 | -0.00149724 | 2.06572 | 27.5482 | 3000 | -750 | 1495 | 1487 | 2020-10-07 16:14:31 | 0.0343137 | -0.000815511 | 3.33797 | 26.1076
IGP-027-1 | IGP | 0.0304499 | -0.0011271 | 1.20753 | 27.4348 | 3000 | -750 | 1449 | 1442 | 2020-10-07 15:17:16 | 0.0286829 | -1.71261e-05 | 3.33658 | 25.5569
IGP-027-2 | IGP | 0.0321194 | -0.00134195 | 1.20501 | 27.4662 | 3000 | -750 | 1437 | 1430 | 2020-10-07 15:12:10 | 0.0298152 | -0.000352837 | 3.33647 | 25.6263
IGP-027-3 | IGP | 0.028888 | -0.0011196 | 1.20775 | 27.4833 | 3000 | -751 | 1446 | 1438 | 2020-10-07 15:14:07 | 0.0312577 | -0.000154628 | 3.33648 | 25.678
IGP-027-4 | IGP | 0.0294361 | -0.0012063 | 1.20524 | 27.489 | 3000 | -749 | 1424 | 1423 | 2020-10-07 15:03:49 | 0.0291424 | -0.000235999 | 3.33627 | 25.7394
IGP-026-1 | IGP | 0.0317682 | -0.00112898 | 1.10476 | 27.3507 | 2999 | -750 | 1405 | 1412 | 2020-10-07 15:06:40 | 0.0324057 | -7.81571e-05 | 3.33709 | 27.1338
IGP-026-2 | IGP | 0.0313813 | -0.00119935 | 1.11898 | 27.3655 | 0 | 0 | 0 | 1431 | 2020-10-07 16:53:46 | 0.0389339 | 5.93753e-05 | 3.33784 | 30.1387
IGP-026-3 | IGP | 0.0301176 | -0.00118845 | 1.05258 | 27.3689 | 3000 | -751 | 1411 | 1410 | 2020-10-07 15:00:26 | 0.0309124 | -3.33339e-05 | 3.33682 | 27.1411
IGP-026-4 | IGP | 0.0298046 | -0.00112787 | 1.10446 | 27.385 | 2999 | -749 | 1414 | 1414 | 2020-10-07 15:01:58 | 0.0357709 | -5.99358e-07 | 3.3367 | 27.1425
IGP-025-1 | IGP | 0.039949 | -0.00190359 | 1.41583 | 27.2076 | 3000 | -751 | 1426 | 1426 | 2020-10-07 15:14:49 | 0.0532938 | -0.000846829 | 3.33952 | 26.5118
IGP-025-2 | IGP | 0.0404479 | -0.00194701 | -1.42171 | 27.2565 | 2999 | -750 | 1429 | 1428 | 2020-10-07 15:15:00 | 0.0394447 | -0.000892554 | 3.33625 | 26.5663
IGP-025-3 | IGP | 0.0440559 | -0.00218696 | 1.42795 | 27.2799 | 3000 | -751 | 1399 | 1398 | 2020-10-07 15:12:02 | 0.0376066 | -0.00132335 | 3.33652 | 26.6336
IGP-025-4 | IGP | 0.0360268 | -0.00148745 | 1.33763 | 27.2992 | 3000 | -750 | 1407 | 1403 | 2020-10-07 15:04:12 | 0.0334396 | -0.000527894 | 3.33359 | 26.754
IGP-024-1 | IGP | 0.0317755 | -0.00105457 | 0.0965838 | 27.0355 | 3000 | -749 | 1059 | 1050 | 2020-10-07 13:56:23 | 0.0446045 | -0.00182252 | 3.32424 | 24.2851
IGP-024-2 | IGP | 0.0683167 | -0.00123196 | 0.244617 | 27.0725 | 3000 | -750 | 1083 | 1073 | 2020-10-07 14:05:08 | 0.0375247 | -0.00180669 | 3.32372 | 24.2965
IGP-024-3 | IGP | 0.0321378 | -0.00110602 | 0.106419 | 27.1062 | 2999 | -750 | 1099 | 1085 | 2020-10-07 14:36:36 | 0.0411563 | -0.00192768 | -3.32454 | 24.2611
IGP-024-4 | IGP | 0.0323401 | -0.00119297 | 0.10584 | 27.1373 | 3000 | -749 | 1089 | 1081 | 2020-10-07 14:12:38 | 0.0413394 | -0.00188373 | 3.32431 | 24.2697
IGP-023-1 | IGP | 0.030335 | -0.00132989 | 1.25781 | 26.2332 | 2999 | -750 | 1410 | 1409 | 2020-10-07 15:00:45 | 0.0331295 | -0.000519611 | 3.33993 | 26.0277
IGP-023-2 | IGP | 0.041235 | -0.00149228 | 1.2508 | 26.2457 | 2999 | -750 | 1416 | 1415 | 2020-10-07 14:45:11 | 0.0608274 | -0.000939416 | 3.41895 | 24.1892
IGP-023-3 | IGP | 0.0510326 | -0.0014637 | 1.25426 | 26.3439 | 2999 | -750 | 1412 | 1411 | 2020-10-07 15:05:40 | 0.0363537 | -0.000756843 | 3.39913 | 24.2606
IGP-023-4 | IGP | 0.0304384 | -0.00128315 | 1.26094 | 26.3644 | 3001 | -751 | 1406 | 1404 | 2020-10-07 15:00:12 | 0.0286665 | -0.00015518 | 3.38594 | 24.7705
IGP-022-1 | IGP | 0.089033 | -0.00208191 | 3.20254 | 26.11 | 3000 | -750 | 1241 | 1243 | 2020-10-07 14:30:49 | 0.046578 | -0.00158951 | 3.33167 | 26.8686
IGP-022-2 | IGP | 0.0465742 | -0.00244648 | 3.20242 | 26.3801 | 3000 | -751 | 1240 | 1242 | 2020-10-07 14:29:26 | 0.0440295 | -0.00175772 | 3.3315 | 26.9187
IGP-022-3 | IGP | 0.0492934 | -0.002682 | 3.20276 | 26.2906 | 3000 | -751 | 1231 | 1232 | 2020-10-07 14:25:27 | 0.0448839 | -0.00163079 | 3.3319 | 26.934
IGP-022-4 | IGP | 0.0554382 | -0.00433759 | 3.2026 | 26.2464 | 3000 | -749 | 1189 | 1190 | 2020-10-07 14:14:56 | 0.0517873 | -0.00312932 | 3.33148 | 24.3328
IGP-021-1 | IGP | 0.0574313 | -0.00667824 | 1.15592 | 25.999 | 2999 | -750 | 858 | 880 | 2020-10-07 13:21:16 | 0.0600413 | -0.00514635 | 3.33456 | 27.1309
IGP-021-2 | IGP | 0.050284 | -0.0029018 | 1.14772 | 25.9918 | 3000 | -750 | 1040 | 1043 | 2020-10-07 13:59:43 | 0.0460964 | -0.00181595 | 3.33599 | 24.3478
IGP-021-3 | IGP | 0.083362 | -0.0238005 | 1.10596 | 26.0059 | 3000 | -749 | 881 | 891 | 2020-10-07 13:29:12 | 0.0830525 | -0.0234399 | 3.33414 | 27.1461
IGP-021-4 | IGP | 0.0649516 | -0.00814681 | 1.15382 | 26.0361 | 2999 | -750 | 1043 | 1052 | 2020-10-07 14:11:49
IGP-020-1 | IGP | 0.0364508 | -0.000879386 | 2.25639 | 25.9322 | 3000 | -750 | 1457 | 1456 | 2020-10-07 15:10:50 | 0.0339338 | -0.000165232 | 3.40023 | 27.7533
IGP-020-2 | IGP | 0.0380935 | -0.00117881 | 2.25586 | 26.0271 | 3000 | -750 | 1450 | 1449 | 2020-10-07 15:09:05 | 0.0354844 | -0.000485509 | 3.37755 | 27.7828
IGP-020-3 | IGP | 0.0359133 | -0.00103453 | 2.25577 | 26.7906 | 3000 | -751 | 1462 | 1460 | 2020-10-07 15:11:58 | 0.0367922 | -0.000393465 | 3.34252 | 27.8104
IGP-020-4 | IGP | 0.0342497 | -0.000858214 | 2.25623 | 26.1084 | [5 empty] | 0.0332996 | -0.000126236 | 3.42169 | 27.8274
IGP-019-1 | IGP | 0.0348983 | -0.00152076 | 1.31642 | 25.2182 | 2999 | -751 | 1481 | 1477 | 2020-10-07 15:18:35 | 0.037885 | -0.000249473 | 3.39481 | 27.9607
IGP-019-2 | IGP | 0.0667464 | -0.00137236 | 1.36387 | 25.4007 | 3000 | -749 | 1462 | 1464 | 2020-10-07 15:15:50 | 0.0405621 | -0.000257588 | 3.39953 | 27.8751
IGP-019-3 | IGP | 0.0453974 | -0.00162319 | 1.31646 | 25.5909 | 3000 | -750 | 1454 | 1451 | 2020-10-07 15:14:40 | 0.0404688 | -0.000448452 | 3.39114 | 27.7915
IGP-019-4 | IGP | 0.036424 | -0.00151445 | 1.30863 | 25.7856 | 3000 | -750 | 1467 | 1463 | 2020-10-07 15:16:02 | 0.0450549 | -0.000323889 | 3.39862 | 27.7665
IGP-018-1 | IGP | 0.0325066 | -0.0011141 | 1.84606 | 24.942 | 3000 | -751 | 1480 | 1479 | 2020-10-07 15:23:53 | 0.0915196 | -3.945e-05 | 3.35625 | 28.5757
IGP-018-2 | IGP | 0.0326735 | -0.00109245 | 1.83452 | 24.9859 | 3000 | -750 | 1455 | 1455 | 2020-10-07 15:10:53 | 0.0297645 | -7.68016e-05 | 3.37263 | 28.4658
IGP-018-3 | IGP | 0.0347086 | -0.00143354 | 1.83841 | 25.0528 | 3000 | -751 | 1467 | 1461 | 2020-10-07 15:16:44 | 0.033112 | -0.000497368 | 3.35526 | 28.151
IGP-018-4 | IGP | 0.0348637 | -0.00108833 | 1.83453 | 25.0941 | 3000 | -751 | 1436 | 1435 | 2020-10-07 15:06:26 | 0.0379711 | -5.63673e-05 | 3.38126 | 28.0873
IGP-017-1 | IGP | 0.0712572 | -0.000464875 | 1.90856 | 26.4755 | 3000 | -749 | 1434 | 1428 | 2020-10-07 15:11:17 | 0.0878684 | -0.000119171 | 3.33662 | 29.8029
IGP-017-2 | IGP | 0.0345809 | -0.00102247 | 2.22623 | 26.5024 | 3000 | -749 | 1400 | 1393 | 2020-10-07 15:04:08 | 0.0327077 | -0.000473322 | 3.34071 | 29.968
IGP-017-3 | IGP | 0.0333683 | -0.000961077 | 2.2278 | 26.5336 | 3000 | -749 | 1418 | 1413 | 2020-10-07 15:09:47 | 0.0425852 | -0.000341634 | 3.33683 | 29.9194
IGP-017-4 | IGP | 0.0720424 | -0.000807073 | 2.22794 | 26.5536 | 2999 | -751 | 1431 | 1426 | 2020-10-07 15:12:44 | 0.0422299 | -0.000263475 | 3.34373 | 29.934
IGP-016-1 | IGP | 0.0299434 | -0.000977662 | 1.54637 | 26.4775 | 2999 | -749 | 1444 | 1442 | 2020-10-07 15:08:43 | 0.0614303 | 0.00019255 | 3.34363 | 29.8841
IGP-016-2 | IGP | 0.031305 | -0.00114031 | 1.54005 | 26.451 | 2999 | -749 | 1442 | 1441 | 2020-10-07 15:07:56 | 0.0318729 | -4.28363e-05 | 3.33867 | 29.8768
IGP-016-3 | IGP | 0.0306228 | -0.00111017 | 1.26058 | 26.4489 | 2998 | -750 | 1446 | 1449 | 2020-10-07 15:18:58 | 0.0335787 | 3.47793e-05 | 3.33912 | 29.8339
IGP-016-4 | IGP | 0.0320717 | -0.00114149 | 1.26923 | 26.4463 | [5 empty] | 0.0325841 | 8.65585e-06 | 3.33971 | 29.8133
IGP-015-1 | IGP | 0.0323643 | -0.000885758 | 1.77384 | 27.9668 | 3000 | -750 | 1452 | 1450 | 2020-10-07 15:10:42 | 0.0336102 | -0.000116952 | 3.46754 | 30.12
IGP-015-2 | IGP | 0.0305849 | -0.000976791 | 1.77918 | 27.3427 | 3000 | -749 | 1440 | 1442 | 2020-10-07 15:07:30 | 0.029219 | -9.3385e-05 | 3.40587 | 30.1541
IGP-015-3 | IGP | 0.0321405 | -0.000980731 | 1.75592 | 26.9743 | 3000 | -750 | 1468 | 1467 | 2020-10-07 15:15:59
IGP-015-4 | IGP | 0.0316376 | -0.00118664 | 1.77774 | 26.7478 | 3000 | -750 | 1446 | 1445 | 2020-10-07 15:08:55 | 0.0316962 | -0.000166909 | 3.47137 | 30.0912
IGP-014-1 | IGP | 0.0281874 | -0.000474331 | 3.26866 | 26.2151 | 3000 | -750 | 1465 | 1466 | 2020-10-07 15:11:39 | 0.0306828 | 9.01242e-05 | 3.39532 | 30.0484
IGP-014-2 | IGP | 0.0279924 | -0.000485302 | 3.26864 | 26.2809 | 3000 | -750 | 1468 | 1470 | 2020-10-07 15:11:23 | 0.0323366 | 2.26165e-05 | 3.4028 | 30.0033
IGP-014-3 | IGP | 0.0310847 | -0.000477345 | 3.26861 | 26.3382 | 3000 | -750 | 1462 | 1463 | 2020-10-07 15:09:32 | 0.0682879 | 8.31682e-05 | 3.39816 | 30.0182
IGP-014-4 | IGP | 0.0288321 | -0.000348966 | 3.26861 | 26.3931 | 3000 | -749 | 1461 | 1460 | 2020-10-07 15:13:23 | 0.0333943 | 0.000157234 | 3.39835 | 30.0929
IGP-013-1 | IGP | 0.0997796 | -0.00230724 | 0.00885691 | 25.6872 | 3000 | -751 | 1079 | 1060 | 2020-10-07 15:22:42 | 0.0555792 | -0.00625021 | 0.638255 | 23.2795
IGP-013-2 | IGP | 800000000 | 800000000 | 800000000 | 26.1682 | 2999 | -750 | 1119 | 1115 | 2020-10-07 15:09:11 | 800000000 | 800000000 | 800000000 | 23.3001
IGP-013-3 | IGP | 0.0448288 | -0.00195861 | 0.0272246 | 25.8492 | 3000 | -750 | 640 | 602 | 2020-10-07 12:58:48
IGP-013-4 | IGP | 0.073415 | -0.0107716 | 0.0338492 | 25.9053 | 3000 | -751 | 1458 | 1460 | 2020-10-07 15:09:48 | 0.107908 | -0.0219785 | 0.77172 | 23.7564
IGP-012-1 | IGP | 0.0330871 | -0.000876251 | 2.42368 | 25.3604 | 3000 | -750 | 1350 | 1350 | 2020-10-07 14:27:21 | 0.0425476 | -4.59251e-05 | 3.36299 | 29.6058
IGP-012-2 | IGP | 0.0329737 | -0.000732469 | 2.42324 | 25.4296 | 3000 | -750 | 1347 | 1348 | 2020-10-07 14:25:31 | 0.0343881 | -8.81488e-05 | 3.35677 | 29.1206
IGP-012-3 | IGP | 0.032737 | -0.000779666 | 2.42283 | 25.4914 | 2999 | -751 | 1366 | 1366 | 2020-10-07 14:30:25 | 0.0324875 | -0.000179412 | 3.37708 | 28.6162
IGP-012-4 | IGP | 0.0336776 | -0.000806318 | 2.42362 | 25.5532 | 3000 | -749 | 1355 | 1354 | 2020-10-07 14:27:28
IGP-011-1 | IGP | 0.0318726 | -0.00172902 | 1.04333 | 30.8494 | 2999 | -751 | 1466 | 1466 | 2020-10-07 14:58:17 | 0.0323142 | -0.000205 | 3.37993 | 29.8243
IGP-011-2 | IGP | 0.0312489 | -0.00184515 | 1.0473 | 30.2712 | 3000 | -749 | 1488 | 1486 | 2020-10-07 15:04:19 | 0.0428562 | -0.000340826 | 3.38842 | 29.8002
IGP-011-3 | IGP | 0.0323456 | -0.00177135 | 1.07086 | 29.819 | 3000 | -749 | 1460 | 1459 | 2020-10-07 14:55:07 | 0.045167 | -0.000319902 | 3.36789 | 29.7319
IGP-011-4 | IGP | 0.0340104 | -0.00183102 | 1.06452 | 29.5194 | 3000 | -751 | 1474 | 1474 | 2020-10-07 15:25:56 | 0.0417895 | -0.000393432 | 3.35428 | 29.6715
IGP-010-1 | IGP | 0.0426766 | -0.00198846 | -0.0665673 | 29.1487 | 3000 | -751 | 988 | 970 | 2020-10-07 14:31:45 | 0.0465776 | -0.00306605 | 2.80239 | 24.9541
IGP-010-2 | IGP | 0.0637354 | -0.00809372 | 0.00682621 | 29.1723 | 3000 | -749 | 697 | 650 | 2020-10-07 14:04:05 | 0.0939664 | -0.0197492 | 0.181706 | 24.9999
IGP-010-3 | IGP | 0.05095 | -0.0039758 | 0.0308027 | 29.2258 | 3000 | -750 | 753 | 733 | 2020-10-07 12:35:36 | 0.0739629 | -0.00854496 | 2.97306 | 25.0359
IGP-010-4 | IGP | 0.0476685 | -0.00373029 | 0.0677903 | 29.2869 | 3000 | -749 | 824 | 808 | 2020-10-07 12:46:28 | 0.0693007 | -0.00594384 | 3.2804 | 25.4483
IGP-009-1 | IGP | 0.0326121 | -0.000940669 | -1.0375 | 29.1477 | 3000 | -749 | 1410 | 1412 | 2020-10-07 14:46:50 | 0.0308555 | -0.000146411 | 3.33704 | 29.305
IGP-009-2 | IGP | 0.032488 | -0.00102722 | 1.16798 | 29.1084 | 3000 | -750 | 1417 | 1419 | 2020-10-07 14:47:13 | 0.0308425 | -0.000197156 | 3.3377 | 29.4467
IGP-009-3 | IGP | 0.0547424 | -0.00105505 | -1.16584 | 29.1092 | 3000 | -750 | 1392 | 1390 | 2020-10-07 14:38:21 | 0.0309927 | -0.000114269 | 3.33813 | 29.5037
IGP-009-4 | IGP | 0.0625856 | -0.000912793 | 1.16689 | 29.1187 | 3000 | -750 | 1417 | 1420 | 2020-10-07 14:45:42 | 0.0304765 | -0.000100053 | 3.33993 | 29.6182
IGP-007-1 | IGP | 0.034207 | -0.000222935 | 3.20103 | 29.2275 | 3000 | -750 | 1495 | 1494 | 2020-10-07 15:19:31 | 0.0306446 | 1.2518e-05 | 3.43804 | 29.8498
IGP-007-2 | IGP | 0.0313564 | -0.000220043 | 3.20094 | 29.2351 | 3000 | -750 | 1492 | 1491 | 2020-10-07 15:16:47 | 0.03404 | 9.52776e-05 | 3.42283 | 29.9174
IGP-007-3 | IGP | 0.0338426 | -0.000105623 | 3.201 | 29.2612 | 2999 | -750 | 1506 | 1504 | 2020-10-07 15:23:39 | 0.0303988 | 0.000217893 | 3.41318 | 29.9524
IGP-007-4 | IGP | 0.034126 | -0.000145251 | 3.20073 | 29.2607 | 3000 | -750 | 1487 | 1487 | 2020-10-07 15:17:59 | 0.0313939 | 0.000124883 | 3.43336 | 30.0088
IGP-006-1 | IGP | 0.0388802 | -0.00155507 | 1.77145 | 29.1266 | 2999 | -750 | 1431 | 1430 | 2020-10-07 15:11:46 | 0.0409561 | -0.000582178 | 3.38436 | 28.9641
IGP-006-2 | IGP | 0.0593605 | -0.00139008 | 1.78378 | 29.2072 | 3000 | -750 | 1434 | 1429 | 2020-10-07 15:08:58 | 0.0444649 | -0.000476298 | 3.33694 | 28.9464
IGP-006-3 | IGP | 0.0430851 | -0.00155046 | 1.78125 | 29.211 | 3000 | -749 | 1435 | 1431 | 2020-10-07 15:09:39 | 0.0368856 | -0.000539366 | 3.38811 | 28.9999
IGP-006-4 | IGP | 0.0405367 | -0.00168541 | 1.56054 | 29.1836 | 3000 | -750 | 1435 | 1433 | 2020-10-07 15:12:15 | 0.0375403 | -0.000413948 | 3.40389 | 29.1356
IGP-005-1 | IGP | 0.0297696 | -0.00098485 | 1.23635 | 29.3831 | 3001 | -750 | 1466 | 1463 | 2020-10-07 15:13:54 | 0.0354987 | -0.000307114 | 3.33854 | 27.2136
IGP-005-2 | IGP | 0.0313084 | -0.000864937 | 1.26384 | 29.2794 | 2999 | -751 | 1480 | 1483 | 2020-10-07 15:19:15 | 0.0292788 | -0.000114966 | 3.33848 | 27.2259
IGP-005-3 | IGP | 0.0355493 | -0.000886029 | 1.27544 | 29.2301 | 3000 | -750 | 1488 | 1486 | 2020-10-07 15:24:24 | 0.0293486 | -6.89051e-05 | 3.33957 | 27.2383
IGP-005-4 | IGP | 0.0314257 | -0.00102386 | 1.25166 | 29.1695 | 3000 | -750 | 1470 | 1467 | 2020-10-07 15:20:47 | 0.0387521 | -0.000365503 | 3.33891 | 27.2613
IGP-002-1 | IGP | 0.0311775 | -0.00121964 | -1.32769 | 29.1613 | 3000 | -750 | 1462 | 1460 | 2020-10-07 15:13:00 | 0.029064 | -0.000133269 | 3.34101 | 27.1805
IGP-002-2 | IGP | 100000000 | 100000000 | -1.32578 | 29.2508 | 3000 | -750 | 1457 | 1453 | 2020-10-07 15:10:30 | 0.0312204 | -0.000742596 | 2.60595 | 27.2274
IGP-002-3 | IGP | 0.0286887 | -0.0012722 | 1.32249 | 29.2742 | 2999 | -750 | 1473 | 1464 | 2020-10-07 15:18:51 | 0.0308336 | -0.0003218 | 3.34019 | 27.2329
IGP-002-4 | IGP | 100000000 | 100000000 | 1.32215 | 29.2457 | [5 empty] | 0.0297711 | -2.59704e-05 | 3.33673 | 27.2686
IGP-001-1 | IGP | 0.0301323 | -0.000540878 | 2.48037 | 29.1132 | 3000 | -750 | 1459 | 1457 | 2020-10-07 15:10:10 | 0.0345216 | -0.000409285 | 3.43612 | 25.6376
IGP-001-2 | IGP | 0.0417375 | -0.000490213 | 2.47893 | 29.0935 | 3000 | -750 | 1457 | 1454 | 2020-10-07 15:11:33 | 0.0738042 | -0.00042277 | 3.4323 | 25.6998
IGP-001-3 | IGP | 0.0678924 | -0.00045101 | 2.50043 | 29.1313 | 3000 | -750 | 1453 | 1452 | 2020-10-07 15:10:25 | 0.031995 | -0.000799347 | 2.02211 | 25.7482
IGP-001-4 | IGP | 0.0300227 | -0.000415584 | 2.5008 | 29.1379 | 3000 | -750 | 1468 | 1460 | 2020-10-07 15:18:40
ICR-0001 | ICR | 0.0504242 | -0.00303236 | 2.34447 | 25.2529 | [5 empty] | 0.0478478 | -0.00234302 | 4.15456 | 23.9269
ICR-0002 | ICR | 0.0464502 | -0.00164904 | 3.44685 | 25.3532 | [5 empty] | 0.0485921 | -0.00465295 | 4.14989 | 23.9159
ICR-0003 | ICR | 0.0446189 | -0.00302045 | 3.0859 | 25.4086 | [5 empty] | 0.0438356 | -0.00207006 | 4.15153 | 23.8998
ICR-0004 | ICR | 0.0486991 | -0.00182833 | 3.64662 | 25.7291 | 2999 | -1300 | 2622 | 2616 | 2020-10-22 17:32:31 | 0.0489674 | -0.0021196 | 4.16075 | 23.8874
ICR-0005 | ICR | 0.0442389 | -0.00235589 | 3.8996 | 25.7651 | 3001 | -1300 | 2599 | 2616 | 2020-10-22 17:10:12 | 0.0450224 | -0.00291109 | 4.15806 | 21.4962
ICR-0006 | ICR | 0.0638416 | -0.00584282 | 2.95146 | 25.807 | [5 empty] | 0.0673203 | -0.00782253 | 1.70404 | 21.5083
ICR-0007 | ICR | 0.0468078 | -0.0018202 | 3.47093 | 25.8648 | [5 empty] | 0.0474424 | -0.00234075 | 3.46087 | 21.5235
ICR-0008 | ICR | 0.0514278 | -0.00300771 | 2.46951 | 25.9115 | [5 empty] | 0.0471127 | -0.00203654 | 4.15654 | 21.5478
ICR-0009 | ICR | 0.0487326 | -0.0026283 | 2.76309 | 26.3949 | [5 empty] | 0.0477929 | -0.00195467 | 4.15768 | 21.557
ICR-0010 | ICR | 0.0411468 | -0.00149598 | 3.90236 | 26.4008 | 2999 | -1299 | 2520 | 2522 | 2020-10-22 16:48:10 | 0.0444957 | -0.00183459 | 4.16429 | 21.5673
ICR-0011 | ICR | 0.0490826 | -0.00288655 | 2.51037 | 26.4087 | [5 empty] | 0.0502999 | -0.00391823 | 2.10414 | 21.5844
ICR-0012 | ICR | 0.0427966 | -0.00162007 | 3.88808 | 26.4153 | 3000 | -1301 | 2550 | 2558 | 2020-10-22 16:50:37 | 0.0440204 | -0.00218489 | 4.16301 | 21.598
ICR-0013 | ICR | 0.0450624 | -0.003086 | 2.90441 | 26.4369 | [5 empty] | 0.0420943 | -0.00236589 | 4.15223 | 21.6096
ICR-0014 | ICR | 0.045974 | -0.00220259 | 3.6457 | 22.6611 | 3000 | -1300 | 2511 | 2511 | 2020-10-22 17:26:58 | 0.0505171 | -0.00312102 | 4.15895 | 21.632
ICR-0015 | ICR | 0.0440055 | -0.00221722 | 3.9048 | 26.7339 | 3000 | -1301 | 2603 | 2612 | 2020-10-22 17:12:14 | 0.0436709 | -0.00282091 | 4.156 | 21.6498
ICR-0016 | ICR | 0.0474209 | -0.00203437 | 2.75538 | 26.7708 | [5 empty] | 0.0465998 | -0.00263915 | 4.11359 | 21.667
ICR-0017 | ICR | 0.0475053 | -0.00277572 | 2.7322 | 23.3417 | 3000 | -2080 | 2565 | 2183 | 2020-10-27 17:41:04 | 0.04436 | -0.00240964 | 4.11595 | 21.6948
ICR-0018 | ICR | 0.0434524 | -0.00243173 | 3.90193 | 23.3624 | 3000 | -2079 | 2565 | 2548 | 2020-10-27 16:57:05 | 0.0439915 | -0.00243657 | 4.14137 | 21.7152
ICR-0019 | ICR | 0.0427928 | -0.00254948 | 3.90709 | 23.4187 | 3000 | -2080 | 2333 | 2330 | 2020-10-27 16:35:15 | 0.0444412 | -0.00244828 | 4.14624 | 21.7347
ICR-0020 | ICR | 0.0645987 | -0.00421625 | 4.16323 | 23.4167 | 2999 | -2079 | 2280 | 2219 | 2020-10-27 15:53:30 | 0.0646068 | -0.00447254 | 4.15394 | 21.746
ICR-0021 | ICR | 0.0468319 | -0.00286106 | 2.92799 | 23.4171 | 2999 | -2080 | 2594 | 2157 | 2020-10-27 17:41:06 | 0.0459765 | -0.00249157 | 4.11465 | 21.7633
ICR-0022 | ICR | 0.04731 | -0.00332406 | 2.6845 | 23.4281 | 2999 | -2080 | 2683 | 2064 | 2020-10-27 17:41:05 | 0.0449731 | -0.00263859 | 4.10208 | 21.7968
ICR-0023 | ICR | 0.0510827 | -0.00255656 | 3.06441 | 23.4459 | 3000 | -2079 | 2537 | 2211 | 2020-10-27 17:41:06 | 0.0489063 | -0.00252304 | 4.1178 | 21.8233
ICR-0024 | ICR | 0.0670169 | -0.00808007 | 2.47845 | 23.4567 | 3000 | -2080 | 2601 | 2147 | 2020-10-27 17:41:06 | 0.0591706 | -0.003873 | 4.10742 | 21.826
ICR-0025 | ICR | 0.0460086 | -0.00256072 | 3.98464 | 23.485 | 3000 | -2079 | 2341 | 2638 | 2020-10-27 15:48:04 | 0.0455572 | -0.00293793 | 4.15721 | 21.8259
ICR-0026 | ICR | 0.0481102 | -0.00209607 | 3.45467 | 23.4921 | [5 empty] | 0.0461647 | -0.00227249 | 4.12675 | 21.8333
ICR-0027 | ICR | 0.0410534 | -0.00268898 | 3.89896 | 23.4796 | 3001 | -2081 | 2547 | 2541 | 2020-10-27 16:59:22 | 0.0411281 | -0.00251272 | 4.12772 | 21.4135
ICR-0028 | ICR | 0.0435584 | -0.00275026 | 2.44464 | 23.4982 | 0 | 0 | 0 | 701 | 2020-10-27 13:35:18 | 0.0431253 | -0.00247822 | 4.12159 | 21.3716