## Sheet1
cellName | type | resistance_EIS1 | reactance_EIS1 | voltage_EIS1 | temperature_EIS1 | VoltageCRD(mV) | CurrentCRD(mA) | CapacityCRD(mAh)_C1 | CapacityCRD(mAh)_C2 | timeCRD | resistance_EIS2 | reactance_EIS2 | voltage_EIS2 | temperature_EIS2
-LM-0023003 | LM | 0.0763807 | -0.0149935 | -0.0223869 | 28.7357 | 2499.3 | -1998.6 | 1319.69 | 1509.59 | 2020-08-13 13:21 | 0.0804377 | -0.00332503 | 3.49752 | 28.2186
+LM-0021008 | LM | 0.0774543 | -0.0157009 | -0.0220816 | 28.1467 | 2499 | -1998.3 | 1331.09 | 1479.85 | 2020-08-11 13:29 | 0.0887555 | -0.00575845 | 2.75085 | 28.0372
-LM-0023010 | LM | 0.0793167 | -0.0160082 | -0.0218361 | 28.5891 | 2498.7 | -1998.3 | 1363.84 | 1564.78 | 2020-08-14 13:22 | 0.0802661 | -0.00248227 | -3.51814 | 28.3193
+LM-0010008 | LM | 0.0741406 | -0.00604643 | -0.0213225 | 25.8753 | 2499.3 | -1999 | 1182.74 | 1131.66 | 2020-07-01 13:23 | 0.0967156 | -0.00424817 | 3.51555 | 25.8087
+LM-0010009 | LM | 0.0752519 | -0.00636051 | -0.0209418 | 25.7548 | 2498.1 | -1998.5 | 1242.95 | 1355.65 | 2020-07-01 13:37 | 0.0823092 | -0.00292262 | 3.50592 | 25.7966
-LM-0023008 | LM | 0.0801466 | -0.014872 | -0.0206577 | 28.5964 | 2500 | -1999.4 | 1337.94 | 1449.61 | 2020-08-14 13:20 | 0.0810145 | -0.00263944 | 3.53083 | 28.2703
-LM-0023004 | LM | 0.0787782 | -0.013947 | -0.0196601 | 28.6509 | 2499.6 | -1998.8 | 1390.83 | 1604.59 | 2020-08-13 13:28 | 0.0786046 | -0.00228882 | 3.49582 | 28.2297
-LM-0023001 | LM | 0.0794899 | -0.0162198 | -0.0186588 | 28.722 | 2497.5 | -1998.3 | 1336.64 | 1567 | 2020-08-13 13:01 | 0.0792425 | -0.00295103 | 3.47731 | 28.203
+LM-0021010 | LM | 0.075411 | -0.016842 | -0.0178508 | 28.1737 | 2498.1 | -1998.8 | 1273.13 | 1599.04 | 2020-08-11 13:24 | 0.076732 | -0.00324047 | 3.46124 | 28.1122
-LM-0024006 | LM | 0.0778054 | -0.0169387 | -0.0178173 | 28.5406 | 2496.2 | -1998.3 | 1419.9 | 1610.85 | 2020-08-17 13:37 | 0.0756155 | -0.00249168 | 3.48213 | 28.6266
-LM-0024003 | LM | 0.0794343 | -0.0165765 | -0.0177455 | 28.5155 | 2499 | -1998.5 | 1376.74 | 1543.84 | 2020-08-14 13:04 | 0.0811084 | -0.00338532 | 3.33873 | 28.3022
-LM-0024011 | LM | 0.082093 | -0.0150755 | -0.0173867 | 28.812 | [5 empty] | 0.0838245 | -0.0137233 | 0.0310742 | 28.7477
-LM-0024004 | LM | 0.0768375 | -0.0164057 | -0.0168755 | 28.5203 | 2498.7 | -1999 | 1354.88 | 1232.16 | 2020-08-17 12:53 | 0.0771127 | -0.00284611 | 3.48391 | 28.4245
+LM-0021011 | LM | 0.0759846 | -0.0162928 | -0.0165884 | 28.1888 | 2499.6 | -1999 | 1291.58 | 1604.75 | 2020-08-11 13:26 | 0.0765739 | -0.00378808 | 3.21141 | 28.0836
+LM-0021007 | LM | 0.0762888 | -0.0166347 | -0.0164217 | 28.1374 | 2499.3 | -1998.3 | 1264.48 | 1591.42 | 2020-08-11 13:21 | 0.0775729 | -0.00386785 | 3.25687 | 27.8777
+LM-0021006 | LM | 0.0760939 | -0.0167702 | -0.0163852 | 28.1573 | 2499.3 | -1999.4 | 1160.79 | 1234.64 | 2020-08-11 12:46 | 0.0878584 | -0.00817563 | 2.23724 | 27.7851
+LM-0021009 | LM | 0.0782402 | -0.016293 | -0.0157734 | 28.1499 | 2499 | -1998.6 | 1304.68 | 1536.2 | 2020-08-11 13:25 | 0.0846773 | -0.00606342 | 2.20821 | 28.1188
-LM-0024007 | LM | 0.0767841 | -0.0169015 | -0.0154837 | 28.5653 | 2497.5 | -1998.3 | 1275.58 | 1660.25 | 2020-08-17 13:21 | 0.075092 | -0.00266454 | 3.48091 | 28.6624
-LM-0024005 | LM | 0.0799603 | -0.0157455 | -0.0153187 | 28.5301 | 2499 | -1999.4 | 1192.42 | 1307.94 | 2020-08-17 13:08 | 0.0811866 | -0.00331124 | 3.51115 | 28.5272
-LM-0024009 | LM | 0.0799018 | -0.0156667 | -0.0152897 | 28.7795 | 2497.5 | -1998.8 | 1247.03 | 1403.6 | 2020-08-17 13:16 | 0.078625 | -0.00275944 | 3.50293 | 28.6188
+LM-0021005 | LM | 0.0782748 | -0.0170469 | -0.0146771 | 28.1586 | 2497.2 | -1999 | 1234.94 | 1550.33 | 2020-08-11 13:16 | 0.0775356 | -0.00443127 | 3.26578 | 27.7211
-LM-0023011 | LM | 0.0804373 | -0.0168132 | -0.0141387 | 28.5449 | 2498.1 | -1998.6 | 1261.37 | 1625.01 | 2020-08-14 12:51 | 0.0768975 | -0.00284689 | 3.47526 | 28.3417
-LM-0024001 | LM | 0.0803316 | -0.0172248 | -0.0138522 | 28.5232 | 2500 | -1998.8 | 1235.92 | 1577.39 | 2020-08-14 12:48 | 0.0833646 | -0.00368998 | 3.39009 | 28.3241
+LM-0010003 | LM | 0.0773634 | -0.00675313 | -0.0129022 | 26.0158 | 2498.4 | -1999.4 | 916.97 | 637.61 | 2020-07-01 12:19 | 0.117728 | -0.0195886 | 0.659371 | 25.9089
+LM-0010011 | LM | 0.0755419 | -0.00691319 | -0.0124866 | 25.7384 | 2500 | -1999.4 | 990.32 | 1135.27 | 2020-07-02 12:55 | 0.0828702 | -0.00450052 | 3.50753 | 25.7886
+LM-0010006 | LM | 0.0788658 | -0.00713611 | -0.0124059 | 25.9695 | 2499.3 | -1998.6 | 911.61 | 1192.54 | 2020-07-01 12:54 | 0.116004 | -0.0189424 | 0.521545 | 25.8435
+LM-0010002 | LM | 0.0775121 | -0.00712175 | -0.011997 | 26.0315 | 2498.1 | -1999 | 956.19 | 1020.6 | 2020-07-01 12:31 | 0.0986765 | -0.0102182 | 1.53228 | 25.9292
+LM-0021003 | LM | 0.0771175 | -0.0155241 | -0.0118159 | 28.13 | 2496.8 | -1999 | 1149.42 | 1472.04 | 2020-08-10 12:30 | 0.0809886 | -0.00418107 | 3.41266 | 27.6051
+LM-0021002 | LM | 0.0795878 | -0.0166087 | -0.00977849 | 28.2185 | 2499.6 | -1998.8 | 1158.19 | 1531.86 | 2020-08-10 12:32 | 0.0804579 | -0.0057685 | 2.43671 | 27.5079
+LM-0010010 | LM | 0.0771483 | -0.00678121 | -0.00973049 | 25.7366 | 2500 | -1999 | 927.32 | 924.54 | 2020-07-02 12:45 | 0.0943057 | -0.00725085 | 3.3515 | 25.7789
-LM-0023007 | LM | 0.0808262 | -0.0160185 | -0.00937106 | 28.5954 | 2499.6 | -1999 | 910.1 | 1242.71 | 2020-08-14 12:08 | 0.100498 | -0.013063 | 1.31312 | 28.2635
+LM-0010001 | LM | 0.082317 | -0.0085903 | -0.00846627 | 26.0534 | 2498.4 | -1998.5 | 614.54 | 591.78 | 2020-06-30 13:27 | 100000000 | 100000000 | 0.124916 | 25.9678
+LM-0010005 | LM | 0.0787845 | -0.0079818 | -0.0081695 | 25.9814 | 2496.5 | -1998.3 | 248.12 | 108.24 | 2020-07-01 13:19 | 100000000 | 100000000 | 0.0623531 | 25.9097
+LM-0010004 | LM | 0.0782085 | -0.00766162 | -0.00687469 | 26.0106 | 2493.7 | -1998.3 | 962.51 | 1008.59 | 2020-07-01 13:20 | 100000000 | 100000000 | 0.246309 | 25.9623
-LM-0023009 | LM | 0.0784647 | -0.0178175 | -0.00622991 | 28.5775 | 2497.2 | -1998.3 | 928.65 | 1344.97 | 2020-08-14 12:13 | 0.0831216 | -0.00650289 | 2.43156 | 28.3123
-LM-0024008 | LM | 0.0809735 | -0.016804 | -0.00574172 | 28.6835 | 2499.6 | -1998.6 | 1050.38 | 1170.85 | 2020-08-17 12:51 | 0.0784054 | -0.0037962 | 3.26945 | 28.6223
+LM-0022003 | LM | 0.075838 | -0.0148793 | -0.00572943 | 28.2329 | 2500 | -1999.4 | 1335.72 | 1771.73 | 2020-08-12 13:04 | 0.0724054 | -0.00291559 | 3.19386 | 28.041
-LM-0024002 | LM | 0.0814077 | -0.0162756 | -0.00496843 | 28.5339 | 2497.5 | -1999 | 902.33 | 983.4 | 2020-08-14 12:06 | 0.113979 | -0.0188053 | 0.485921 | 28.3051
+LM-0021001 | LM | 0.0745629 | -0.0159936 | -0.00409809 | 28.2211 | 2499.3 | -1998.6 | 1240.8 | 1595.56 | 2020-08-10 12:41 | 0.0722136 | -0.00282565 | 3.46954 | 27.4311
-LM-0024010 | LM | 0.0817478 | -0.0172226 | -0.00367419 | 28.8297 | 2497.5 | -1998.8 | 816.25 | 755.7 | 2020-08-17 12:42 | 0.0960382 | -0.00731546 | 2.3306 | 28.691
-LM-0023002 | LM | 0.0951031 | -0.0287868 | -0.00359038 | 28.7148 | 2498.1 | -1998.3 | 707.73 | 782.67 | 2020-08-13 12:14 | 100000000 | 100000000 | 0.19667 | 28.1889
+LM-0022005 | LM | 0.0724463 | -0.0173324 | -0.00358812 | 28.5221 | 2499.3 | -1998.3 | 1381.6 | 1802.36 | 2020-08-12 13:10 | 0.0774358 | -0.00642943 | 3.04147 | 28.0314
+LM-0022006 | LM | 0.071651 | -0.0167293 | -0.00316417 | 28.6898 | 2498.1 | -1998.8 | 1350.78 | 1796.64 | 2020-08-12 13:06 | 0.0741121 | -0.00379072 | 3.3783 | 28.0635
-LM-0023005 | LM | 0.0801249 | -0.0164741 | -0.00308815 | 28.6266 | 2498.7 | -1999 | 950.08 | 1219.39 | 2020-08-13 12:18 | 0.106234 | -0.0199753 | 0.541398 | 28.2465
-LM-0023006 | LM | 0.0794143 | -0.0163203 | -0.00301515 | 28.6187 | 2498.4 | -1998.5 | 902.1 | 1155.24 | 2020-08-13 12:14 | 0.0980324 | -0.0178723 | 0.361393 | 28.2724
+LM-0022011 | LM | 0.0726522 | -0.0169932 | -0.00285239 | 28.7515 | 2499.6 | -1999.4 | 1356.29 | 1813.37 | 2020-08-13 13:04 | 0.0718437 | -0.00368505 | 3.44874 | 28.2154
+LM-0022007 | LM | 0.0720465 | -0.0168463 | -0.00282874 | 28.82 | 2497.8 | -1998.8 | 1336.98 | 1787.82 | 2020-08-12 13:05 | 0.0750015 | -0.00413602 | 3.36932 | 28.1328
+LM-0022010 | LM | 0.075112 | -0.0172579 | -0.0026159 | 28.7466 | 2497.5 | -1999 | 1370.43 | 1828.53 | 2020-08-13 13:06 | 0.0755109 | -0.00372143 | 3.36861 | 28.2335
+LM-0022009 | LM | 0.072283 | -0.0166762 | -0.00183525 | 28.7663 | 2498.7 | -1998.5 | 1364.53 | 1806.98 | 2020-08-12 13:08 | 0.0761769 | -0.00475437 | 3.2741 | 28.2499
+LM-0022002 | LM | 0.0748315 | -0.0184639 | -0.00147674 | 28.2252 | 2497.5 | -1999 | 1385.42 | 1844.64 | 2020-08-12 13:10 | 0.071393 | -0.00325063 | 3.37481 | 28.1002
+LM-0022008 | LM | 0.0718183 | -0.019093 | -0.00146162 | 28.8162 | 2498.7 | -1999 | 1345.44 | 1796.88 | 2020-08-12 13:06 | 0.0764194 | -0.0065514 | 3.1681 | 28.172
+LM-0022004 | LM | 0.0776402 | -0.0188433 | -0.00144822 | 28.2988 | 2498.1 | -1998.3 | 1371.06 | 1822.9 | 2020-08-12 13:09 | 0.0789459 | -0.00633391 | 3.04101 | 28.0253
+LM-0022001 | LM | 0.0747554 | -0.0188932 | -0.000844167 | 28.2531 | 2498.4 | -1998.5 | 1382.85 | 1839.73 | 2020-08-11 13:39 | 0.0812609 | -0.00862479 | 2.72723 | 28.1022
+LM-0010007 | LM | 0.0956178 | -0.0147061 | -0.000184443 | 25.958 | 2494.1 | -1998.8 | 476.94 | 565.22 | 2020-07-01 11:42 | 100000000 | 100000000 | 0.275465 | 25.8071
-LM-0039004 | LM | 0.0638071 | -0.00196057 | 1.46121 | 28.0618 | 2497.5 | -1998.8 | 2142.05 | 1466.9 | 2020-09-18 13:12 | 0.0629675 | -0.00123118 | 3.44025 | 29.0509
-LM-0040004 | LM | 0.0615853 | -0.0019613 | 1.46139 | 28.2363 | 2840 | -1999 | 2112.28 | 2095.62 | 2020-09-23 12:49 | 0.061919 | -0.00116826 | 3.43752 | 29.0727
-LM-0040011 | LM | 0.0635558 | -0.00190171 | 1.46184 | 27.9026 | 2500 | -1.8 | 0.23 | 0.55 | 2020-09-23 10:59 | 0.0655085 | -0.00200573 | 2.2193 | 29.0902
-LM-0040002 | LM | 0.0613791 | -0.00182559 | 1.4621 | 28.2331 | 2493.7 | -1999 | 2160.03 | 1844.07 | 2020-09-22 13:58 | 0.0589229 | -0.000495415 | 3.58539 | 29.2173
-LM-0039006 | LM | 0.0646114 | -0.00204465 | 1.46285 | 28.1202 | 2500 | -1.8 | 0.05 | 0.73 | 2020-09-18 12:13 | 0.0642901 | -0.00232124 | 1.96298 | 29.0481
-LM-0039011 | LM | 0.0619405 | -0.0019211 | 1.46366 | 28.1693 | 2498.7 | -1998.6 | 2152.41 | 1848.71 | 2020-09-22 13:58 | 0.0592229 | -0.00055456 | -3.58528 | 29.0833
-LM-0039002 | LM | 0.0621027 | -0.00210047 | 1.46394 | 28.0352 | 2493.7 | -1998.3 | 2153.72 | 1445.44 | 2020-09-18 13:11 | 0.0615724 | -0.00122875 | 3.43991 | 29.0923
-LM-0040008 | LM | 0.063247 | -0.00181419 | 1.46469 | 28.0933 | 2895.5 | -1998.8 | 2112.46 | 2100.21 | 2020-09-23 12:49 | 0.0609441 | -0.00104525 | 3.43885 | 29.0859
-LM-0039009 | LM | 0.0620262 | -0.00200739 | 1.46479 | 28.1558 | 2498.7 | -1998.3 | 2154.28 | 1851.2 | 2020-09-22 13:58 | 0.0586706 | -0.000568022 | 3.5843 | 29.0691
-LM-0040010 | LM | 0.0598023 | -0.0018925 | 1.46499 | 28.0234 | 2830.4 | -1999 | 2118.38 | 2088.95 | 2020-09-23 12:49 | 0.0606031 | -0.0010317 | 3.43947 | 29.0602
-LM-0040005 | LM | 0.0612208 | -0.00188968 | 1.4651 | 28.1828 | 2500 | -1999.4 | 2103.28 | 2107.16 | 2020-09-23 12:49 | 0.0616827 | -0.00104879 | 3.44063 | 29.075
-LM-0039008 | LM | 0.0645827 | -0.0019208 | 1.46863 | 28.1175 | 2492.2 | -1999.4 | 2145.47 | 1855 | 2020-09-22 13:58 | 0.0596909 | -0.000502003 | 3.58488 | 29.0978
-LM-0040009 | LM | 0.06183 | -0.00187914 | 1.46932 | 28.059 | 2866.4 | -1998.8 | 2112.62 | 2093.74 | 2020-09-23 12:49 | 0.0621003 | -0.00106138 | 3.44066 | 29.0786
-LM-0040007 | LM | 0.0616368 | -0.00197648 | 1.47 | 28.1006 | 2914.1 | -1998.3 | 2103.21 | 2104.88 | 2020-09-23 12:49 | 0.0610608 | -0.00111372 | 3.44039 | 29.1038
-LM-0039007 | LM | 0.063769 | -0.00183393 | 1.47136 | 28.122 | 2495.3 | -1999 | 2149.48 | 1853.51 | 2020-09-22 13:58 | 0.0597049 | -0.000479813 | 3.5848 | 29.0693
-LM-0039001 | LM | 0.0629865 | -0.00203502 | 1.47147 | 28.0678 | 2493.4 | -1998.3 | 2153.72 | 1448.77 | 2020-09-18 13:11 | 0.060719 | -0.00121336 | 3.43957 | 29.1451
-LM-0040006 | LM | 0.0626211 | -0.00201041 | 1.47256 | 28.1456 | 2736.8 | -1998.3 | 2117.64 | 2081.01 | 2020-09-23 12:48 | 0.0625985 | -0.00106344 | 3.43858 | 29.0847
-LM-0039003 | LM | 0.0602731 | -0.00192667 | 1.47471 | 28.0468 | 2496.8 | -1998.6 | 2156.86 | 1441.78 | 2020-09-18 13:11 | 0.0606424 | -0.00111124 | 3.44042 | 29.0804
+LM-0038006 | LM | 0.0625186 | -0.00193681 | 1.47577 | 28.0668 | 2493.4 | -1998.6 | 2103.6 | 2491.6 | 2020-09-17 13:32 | 0.0625508 | -0.00123876 | 3.4405 | 28.853
-LM-0040001 | LM | 0.0618953 | -0.00190533 | 1.47658 | 28.1963 | 2494.4 | -1998.8 | 2163.15 | 1846.67 | 2020-09-22 13:58 | 0.0589512 | -0.000492668 | 3.58547 | 29.1257
+LM-0038001 | LM | 0.062966 | -0.00221299 | 1.47988 | 28.0385 | 2353.9 | -1.8 | 0 | 0.67 | 2020-09-16 11:16 | 0.0637001 | -0.0024337 | 1.99682 | 28.8495
+LM-0038011 | LM | 0.0624844 | -0.0020985 | 1.48055 | 28.0608 | 2499 | -1999.4 | 2095.49 | 1570.64 | 2020-09-18 13:14 | 0.0621831 | -0.00126674 | 3.44076 | 29.1919
+LM-0038005 | LM | 0.060871 | -0.00203841 | 1.48085 | 28.0352 | 2494.4 | -1998.3 | 2099.33 | 2488.44 | 2020-09-17 13:32 | 0.0605552 | -0.00124318 | 3.44134 | 28.8548
+LM-0013009 | LM | 0.0630923 | -0.00173912 | 1.48279 | 25.5326 | 2499.6 | -1999 | 2113.95 | 2435.45 | 2020-07-08 14:29 | 0.0622487 | -0.000887511 | 3.45429 | 25.4779
+LM-0013006 | LM | 0.0620278 | -0.00149592 | 1.48392 | 25.4382 | 2492.5 | -1998.8 | 2119.84 | 2450.2 | 2020-07-07 13:59 | 0.0632117 | -0.000785213 | 3.45155 | 26.5914
+LM-0038007 | LM | 0.0645007 | -0.0021287 | 1.48498 | 28.0995 | 2497.5 | -1998.8 | 2102.63 | 2481.29 | 2020-09-17 13:32 | 0.0646451 | -0.00128449 | 3.44176 | 28.8399
+LM-0013001 | LM | 0.0640609 | -0.00164164 | 1.48509 | 25.2145 | 2498.1 | -1999 | 2117.28 | 2458.22 | 2020-07-07 13:58 | 0.0623018 | -0.000817215 | 3.45145 | 25.8902
+LM-0013011 | LM | 0.0631266 | -0.00178367 | 1.48549 | 25.5136 | 2489.4 | -1998.3 | 2117.1 | 2439.6 | 2020-07-08 14:28 | 0.0649514 | -0.000922778 | 3.45422 | 25.7864
+LM-0038002 | LM | 0.0623786 | -0.002009 | 1.4864 | 28.0403 | 2493.7 | -1999 | 2114.5 | 2512.08 | 2020-09-17 13:33 | 0.062167 | -0.00124706 | 3.43674 | 28.8111
+LM-0013010 | LM | 0.0610054 | -0.00145962 | 1.48651 | 25.5139 | 2492.2 | -1999.4 | 2133.91 | 2456.54 | 2020-07-08 14:30 | 0.0619835 | -0.000773318 | 3.45009 | 25.7027
+LM-0013004 | LM | 0.0609356 | -0.00140844 | 1.48764 | 25.2803 | 2497.2 | -1998.3 | 2094.89 | 2450.69 | 2020-07-07 13:56 | 0.0621012 | -0.000748428 | 3.45034 | 25.9514
+LM-0013003 | LM | 0.0635167 | -0.00145511 | 1.49068 | 25.088 | 2498.7 | -1998.3 | 2125.41 | 2453.47 | 2020-07-07 13:59 | 0.0625887 | -0.000747478 | 3.45244 | 25.9225
-LM-0040003 | LM | 0.0625601 | -0.00194926 | 1.49079 | 28.2415 | 2500 | -1.8 | 0.6 | 1.59 | 2020-09-22 13:49 | 0.0621285 | -0.00210908 | 2.3531 | 29.1696
-LM-0039010 | LM | 0.0645863 | -0.00193966 | 1.49447 | 28.1663 | 2494.1 | -1998.3 | 2172.6 | 1848.42 | 2020-09-22 13:58 | 0.0606005 | -0.000454574 | 3.58484 | 29.0746
+LM-0013008 | LM | 0.062116 | -0.00167356 | 1.49567 | 25.5301 | 2490.6 | -1998.5 | 2101.76 | 2454.27 | 2020-07-07 13:57 | 0.0639779 | -0.000805897 | 3.45288 | 25.2222
+LM-0013002 | LM | 0.0623003 | -0.00161592 | 1.49601 | 25.146 | 2498.7 | -1999.6 | 2128.32 | 2466.53 | 2020-07-07 13:59 | 0.0631886 | -0.000709588 | 3.45075 | 25.8881
+LM-0013005 | LM | 0.0634995 | -0.00174789 | 1.49765 | 25.3844 | 2490.6 | -1998.6 | 2123.66 | 2456.8 | 2020-07-07 13:59 | 0.0636634 | -0.000735184 | 3.45248 | 25.9499
+LM-0013007 | LM | 0.0629116 | -0.00168486 | 1.4978 | 25.5416 | 2488.2 | -1999 | 2133.38 | 2464.88 | 2020-07-07 14:00 | 0.0625344 | -0.000829039 | 3.45235 | 25.1641
+LM-0014002 | LM | 0.0621354 | -0.00190359 | 1.5009 | 25.0259 | 2497.2 | -1998.8 | 2114.81 | 2434.07 | 2020-07-08 14:28 | 0.0654219 | -0.000978856 | 3.45372 | 25.9475
+LM-0014009 | LM | 0.0644905 | -0.001588 | 1.50195 | 25.1015 | 2498.1 | -1998.3 | 2124.87 | 2482.34 | 2020-07-10 15:09 | 0.0653052 | -0.000842012 | 3.4518 | 26.1835
+LM-0014008 | LM | 0.0612636 | -0.00186695 | 1.50197 | 25.0924 | 2498.1 | -1998.3 | 2125.98 | 2490.66 | 2020-07-10 15:09 | 0.0631774 | -0.000887375 | 3.45147 | 26.1008
+LM-0014011 | LM | 0.0629476 | -0.00180883 | 1.50217 | 25.1377 | 2500 | -1999 | 2114.86 | 2479.08 | 2020-07-10 15:09 | 0.0625351 | -0.000954153 | 3.45186 | 26.2365
+LM-0014007 | LM | 0.0599111 | -0.00173012 | 1.50475 | 25.0995 | 2499.6 | -1999.4 | 2120.03 | 2482.09 | 2020-07-10 15:08 | 0.0613521 | -0.000869422 | 3.45244 | 26.0675
+LM-0014005 | LM | 0.0624508 | -0.00164812 | 1.5051 | 25.0815 | 2489.1 | -1998.5 | 2116.74 | 2438.73 | 2020-07-08 14:28 | 0.064135 | -0.000802442 | 3.45413 | 26.0251
+LM-0014001 | LM | 0.060456 | -0.00166955 | 1.50569 | 25.0126 | 2499.3 | -1998.3 | 2118.76 | 2438.48 | 2020-07-08 14:28 | 0.0635519 | -0.000817566 | 3.45421 | 25.8429
+LM-0014003 | LM | 0.0644062 | -0.00186519 | 1.50689 | 25.0611 | 2499.3 | -1998.8 | 2118.73 | 2442.42 | 2020-07-08 14:29 | 0.0639324 | -0.000861707 | 3.45362 | 25.9719
+LM-0014004 | LM | 0.0632118 | -0.00162808 | 1.51004 | 25.0792 | 2498.1 | -1999 | 2116.73 | 2441 | 2020-07-08 14:29 | 0.0633431 | -0.000761832 | 3.4541 | 25.964
+LM-0014010 | LM | 0.0631002 | -0.00168718 | 1.5105 | 25.1183 | 2497.2 | -1998.8 | 2119.82 | 2490.67 | 2020-07-10 15:09 | 0.0630156 | -0.000838772 | 3.45214 | 26.2033
+LM-0014006 | LM | 0.0621498 | -0.00144045 | 1.512 | 25.0875 | 2495.9 | -1999 | 2138.94 | 2493.21 | 2020-07-10 15:09 | 0.0624846 | -0.000705358 | 3.45168 | 26.0349
+LM-0038009 | LM | 0.0639444 | -0.0018276 | 1.51287 | 28.0839 | 2500 | -1.8 | 0.18 | 0.92 | 2020-09-17 11:20 | 0.064603 | -0.00206587 | 2.11767 | 28.9004
+LM-0038010 | LM | 0.062759 | -0.00191398 | 1.51346 | 28.108 | 2491.9 | -1999 | 2171.14 | 1410.96 | 2020-09-18 13:09 | 0.0612425 | -0.00112054 | 3.44207 | 29.2054
+LM-0038004 | LM | 0.0637521 | -0.00206993 | 1.51359 | 28.0397 | 2495.6 | -1998.3 | 2088.22 | 2507.87 | 2020-09-17 13:33 | 0.0629344 | -0.00120081 | 3.4412 | 28.8483
+LM-0038008 | LM | 0.0628953 | -0.00189676 | 1.51427 | 28.0959 | 2497.8 | -1999 | 2095.06 | 2497.08 | 2020-09-17 13:33 | 0.0616161 | -0.00112174 | 3.44285 | 28.8436
-LM-0016010 | LM | 0.0637501 | -0.00207707 | 1.51868 | 26.0248 | 2495 | -1998.3 | 2124.94 | 2454.61 | 2020-07-15 13:24 | 0.0646861 | -0.000720738 | 3.44226 | 25.5367
-LM-0016003 | LM | 0.0614685 | -0.00202361 | 1.51896 | 26.1778 | 2497.5 | -1998.3 | 2120.42 | 2456.24 | 2020-07-14 14:05 | 0.0632888 | -0.000812034 | 3.44956 | 26.3591
-LM-0016011 | LM | 0.0607881 | -0.00197311 | 1.52009 | 25.9953 | 2495 | -1998.3 | 2123.23 | 2449.03 | 2020-07-15 13:24 | 0.0628663 | -0.00078721 | 3.44239 | 25.682
-LM-0016008 | LM | 0.0621831 | -0.00206283 | 1.5223 | 26.1209 | 2490.6 | -1999 | 2125.65 | 2455.45 | 2020-07-15 13:24 | 0.0628313 | -0.000754533 | 3.44206 | 25.3288
-LM-0016007 | LM | 0.0610199 | -0.00175027 | 1.52244 | 26.1431 | 2494.7 | -1998.5 | 2133.95 | 2460.93 | 2020-07-14 14:07 | 0.0630292 | -0.000692871 | 3.44926 | 26.4382
-LM-0039005 | LM | 0.0637212 | -0.00202121 | 1.52298 | 28.0913 | 2491.9 | -1999 | 2145.04 | 1478.7 | 2020-09-18 13:12 | 0.0634626 | -0.0011803 | 3.43885 | 29.0474
-LM-0015003 | LM | 0.063249 | -0.001826 | 1.52316 | 26.4562 | 2490.6 | -1999 | 2121.16 | 2464.88 | 2020-07-13 14:20 | 0.063362 | -0.000821852 | 3.45027 | 25.8052
-LM-0016005 | LM | 0.062508 | -0.00213044 | 1.52347 | 26.1704 | 2496.2 | -1998.8 | 2116.51 | 2452.42 | 2020-07-14 14:05 | 0.0630894 | -0.000811073 | 3.45038 | 26.4279
-LM-0015002 | LM | 0.0623968 | -0.00179209 | 1.52415 | 26.5472 | 2495.9 | -1998.5 | 2126.18 | 2475.92 | 2020-07-10 15:11 | 0.0634172 | -0.000892825 | 3.45071 | 26.2434
-LM-0015006 | LM | 0.0611552 | -0.0015193 | 1.52468 | 26.231 | 2494.7 | -1998.3 | 2130.96 | 2456.8 | 2020-07-13 14:21 | 0.0639249 | -0.000734575 | 3.45174 | 26.1418
-LM-0015007 | LM | 0.062264 | -0.00183581 | 1.52619 | 26.38 | 2496.2 | -1998.6 | 2122.44 | 2453.35 | 2020-07-13 14:21 | 0.0634719 | -0.000751729 | 3.45229 | 26.2044
-LM-0016004 | LM | 0.061334 | -0.00192583 | 1.52639 | 26.1765 | 2497.2 | -1998.8 | 2126.45 | 2456.11 | 2020-07-14 14:05 | 0.0635067 | -0.000744899 | 3.45004 | 26.3919
-LM-0016009 | LM | 0.0615375 | -0.00196621 | 1.52684 | 26.1095 | 2494.4 | -1999.6 | 2123.43 | 2448.81 | 2020-07-15 13:24 | 0.0630247 | -0.000686509 | 3.44206 | 25.3825
-LM-0015001 | LM | 0.0610275 | -0.00162143 | 1.52741 | 26.6463 | 2496.5 | -1999 | 2123.39 | 2467.66 | 2020-07-10 15:10 | 0.063771 | -0.000788945 | 3.45198 | 26.2551
-LM-0016001 | LM | 0.062358 | -0.0020018 | 1.52827 | 26.16 | 2496.5 | -1999.4 | 2126.65 | 2459.84 | 2020-07-14 14:05 | 0.0637141 | -0.000682765 | 3.44969 | 26.374
-LM-0015010 | LM | 0.0622229 | -0.00200505 | 1.52844 | 26.2421 | 2491 | -1998.5 | 2120.08 | 2455.93 | 2020-07-13 14:21 | 0.0627186 | -0.000731919 | 3.45154 | 26.3906
+LM-0038003 | LM | 0.0612469 | -0.00206694 | 1.53177 | 28.0748 | 2496.2 | -1999.4 | 2096.62 | 2492.59 | 2020-09-17 13:31 | 0.0638632 | -0.00127719 | 3.43923 | 28.8549
-LM-0015009 | LM | 0.0611645 | -0.00185756 | 1.53419 | 26.2739 | 2494.7 | -1999 | 2123.38 | 2453.22 | 2020-07-13 14:21 | 0.0633179 | -0.000653458 | 3.45224 | 26.3796
-LM-0015011 | LM | 0.0624117 | -0.00176991 | 1.53636 | 26.159 | 2500 | -1999 | 2134.49 | 2458.77 | 2020-07-14 14:05 | 0.0617769 | -0.000606269 | 3.4497 | 26.3553
-LM-0016006 | LM | 0.0616909 | -0.00195326 | 1.53794 | 26.1739 | 2495.3 | -1999 | 2132.82 | 2459.88 | 2020-07-14 14:07 | 0.0703891 | -0.000660124 | 3.44999 | 26.4243
-LM-0015008 | LM | 0.06305 | -0.0020017 | 1.53805 | 26.3402 | 2498.1 | -1998.8 | 2121.5 | 2454.64 | 2020-07-13 14:21 | 0.0627359 | -0.000728761 | 3.45258 | 26.3637
-LM-0016002 | LM | 0.0616691 | -0.00176669 | 1.53846 | 26.1597 | 2493.1 | -1998.3 | 2143.18 | 2465.68 | 2020-07-14 14:07 | 0.0636128 | -0.000631705 | 3.45046 | 26.3776
-LM-0015004 | LM | 0.0611743 | -0.00168748 | 1.54029 | 26.3968 | 2490 | -1999.4 | 2126.59 | 2463.71 | 2020-07-13 14:21 | 0.0629722 | -0.000691331 | 3.45216 | 25.74
-LM-0015005 | LM | 0.0608426 | -0.00145711 | 1.54077 | 26.3431 | 2492.5 | -1998.3 | 2135.96 | 2470.68 | 2020-07-13 14:22 | 0.0617898 | -0.000615243 | 3.45069 | 25.9384
+LM-0025009 | LM | 0.0634842 | -0.0021854 | 1.56848 | 28.3822 | 2494.1 | -1999 | 2060.64 | 2268.31 | 2020-08-20 13:51 | 0.0647982 | -0.00133687 | 3.45296 | 28.0136
+LM-0037004 | LM | 0.0620782 | -0.00203658 | 1.5695 | 27.861 | 2500 | -1.8 | 0.2 | 1.27 | 2020-09-15 12:52 | 0.0624717 | -0.00225246 | 2.08763 | 28.0724
+LM-0025001 | LM | 0.0632062 | -0.00217971 | 1.57462 | 28.5798 | 2498.4 | -1999 | 2056.19 | 2258.87 | 2020-08-19 13:38 | 0.0818476 | -0.00120352 | 3.45236 | 27.2672
+LM-0025011 | LM | 0.0631397 | -0.00217589 | 1.57736 | 28.4714 | 2499 | -1998.3 | 2081.01 | 2266.96 | 2020-08-20 13:51 | 0.0646267 | -0.00118228 | 3.45112 | 27.8402
+LM-0037006 | LM | 0.0625609 | -0.00195197 | 1.57853 | 27.9386 | 2499.3 | -1999.4 | 1051.92 | 2199.9 | 2020-09-16 12:00 | 0.0606596 | -0.00124823 | 3.44185 | 28.4119
+LM-0025007 | LM | 0.0641286 | -0.00224866 | 1.58189 | 28.416 | 2498.7 | -1999 | 2045.64 | 2255.54 | 2020-08-19 13:38 | 0.0672326 | -0.00127774 | 3.45189 | 28.04
+LM-0025010 | LM | 0.0654039 | -0.00213801 | 1.58244 | 28.4473 | 2494.7 | -1999.4 | 2069.94 | 2271.55 | 2020-08-20 13:51 | 0.0657595 | -0.00113242 | 3.45127 | 27.891
+LM-0025008 | LM | 0.0621462 | -0.00218862 | 1.58319 | 28.3872 | 2499.3 | -111.6 | 2.95 | 57.42 | 2020-08-19 13:45 | 0.0632685 | -0.000853515 | 3.58971 | 28.0878
+LM-0037003 | LM | 0.0623291 | -0.00204493 | 1.58423 | 27.768 | 2495.3 | -1999 | 2146.14 | 1758.01 | 2020-09-15 13:09 | 0.0631657 | -0.00115964 | 3.44154 | 27.8096
+LM-0037008 | LM | 0.0615864 | -0.00192735 | 1.58447 | 27.9954 | 2497.8 | -1998.3 | 1045.78 | 2217.56 | 2020-09-16 12:00 | 0.0614839 | -0.00117021 | 3.44286 | 28.7008
+LM-0037005 | LM | 0.0626689 | -0.00194322 | 1.58472 | 27.8796 | 2496.8 | -1999 | 1047.25 | 2216.11 | 2020-09-16 12:00 | 0.0615157 | -0.00118479 | 3.44214 | 28.2582
+LM-0025002 | LM | 0.0634117 | -0.00215455 | 1.58618 | 28.514 | 2496.2 | -1999.4 | 2047.74 | 2256 | 2020-08-19 13:38 | 0.0680131 | -0.0012609 | 3.45355 | 27.4598
+LM-0025005 | LM | 0.0622979 | -0.00211236 | 1.58732 | 28.4371 | 2491.9 | -1998.6 | 2049.19 | 2259.54 | 2020-08-19 13:38 | 0.0634847 | -0.00121272 | 3.45058 | 27.8732
+LM-0037009 | LM | 0.0623342 | -0.00188385 | 1.58776 | 28.0325 | 2495.6 | -1998.6 | 1054.85 | 2212.93 | 2020-09-16 12:00 | 0.0621962 | -0.00115007 | 3.44113 | 28.8217
+LM-0037007 | LM | 0.0628383 | -0.0020185 | 1.5881 | 27.9708 | 2500 | -1998.3 | 1045.22 | 2211.45 | 2020-09-16 12:00 | 0.0626359 | -0.00126565 | 3.44425 | 28.6183
+LM-0025003 | LM | 0.0630424 | -0.00207175 | 1.59178 | 28.5254 | 2493.1 | -1998.3 | 2052.7 | 2258.63 | 2020-08-19 13:38 | 0.0657089 | -0.00124494 | 3.45141 | 27.6065
+LM-0037010 | LM | 0.0620359 | -0.00183087 | 1.59223 | 28.0066 | 2499.6 | -1998.8 | 1044.37 | 2217 | 2020-09-16 12:01 | 0.061868 | -0.00114064 | 3.44351 | 28.8281
+LM-0025004 | LM | 0.0618461 | -0.00209211 | 1.6011 | 28.4779 | 2497.2 | -1998.3 | 2058.25 | 2251.97 | 2020-08-19 13:38 | 0.0640623 | -0.00123971 | 3.45359 | 27.7135
+LM-0025006 | LM | 0.0630616 | -0.00206884 | 1.60241 | 28.4204 | 2497.8 | -1998.8 | 2050.44 | 2255.87 | 2020-08-19 13:38 | 0.0652594 | -0.00121677 | 3.45175 | 27.9788
+LM-0037011 | LM | 0.0626342 | -0.00194732 | 1.60594 | 28.0108 | 2491 | -1999 | 1042.26 | 2225 | 2020-09-16 12:01 | 0.0616735 | -0.00112528 | 3.44159 | 28.8446
+LM-0037001 | LM | 0.0619366 | -0.00210239 | 1.60685 | 27.4659 | 2499.3 | -1998.6 | 2160.73 | 1734.91 | 2020-09-15 13:08 | 0.0616525 | -0.00121997 | 3.43865 | 26.8984
+LM-0037002 | LM | 0.0624934 | -0.00195111 | 1.60686 | 27.5961 | 2492.8 | -1998.8 | 2163.7 | 1730.63 | 2020-09-15 13:08 | 0.0625597 | -0.00103781 | 3.43763 | 27.2634
-LM-0028011 | LM | 0.0642629 | -0.00220848 | 1.67628 | 28.1913 | 2491.6 | -1998.3 | 2055.47 | 2169.82 | 2020-08-27 13:07 | 0.0626122 | -0.00127199 | 3.45234 | 29.4007
-LM-0028008 | LM | 0.0650239 | -0.00211869 | 1.67652 | 28.2984 | 2492.5 | -1999 | 2045.09 | 2163.92 | 2020-08-27 13:06 | 0.0694758 | -0.00122643 | 3.45593 | 29.3784
-LM-0028010 | LM | 0.0632722 | -0.00204035 | 1.67825 | 28.2305 | 2492.2 | -1998.3 | 2057.14 | 2168.71 | 2020-08-27 13:07 | 0.0642388 | -0.00114377 | 3.45237 | 29.3882
-LM-0028004 | LM | 0.0623349 | -0.0021079 | 1.68362 | 28.3499 | 2495 | -1998.6 | 2052.54 | 2022.51 | 2020-08-26 13:59 | 0.0643393 | -0.00120824 | 3.4514 | 29.3616
-LM-0028002 | LM | 0.0637665 | -0.00225434 | 1.68417 | 28.3725 | 2498.1 | -1998.3 | 2049.92 | 2022.17 | 2020-08-26 13:59 | 0.0626604 | -0.0012688 | 3.45212 | 29.3677
-LM-0028006 | LM | 0.0643723 | -0.00217538 | 1.68517 | 28.3463 | 2498.4 | -1999 | 2051.2 | 2033.98 | 2020-08-26 14:00 | 0.0650788 | -0.00128649 | 3.45055 | 29.3186
-LM-0028003 | LM | 0.0620841 | -0.00228362 | 1.68529 | 28.3658 | 2494.4 | -1998.3 | 2052.14 | 2020.5 | 2020-08-26 13:59 | 0.0628739 | -0.00128248 | 3.45239 | 29.3563
-LM-0028005 | LM | 0.0648454 | -0.00192715 | 1.69038 | 28.3649 | 2495.3 | -1998.8 | 2050.44 | 2031 | 2020-08-26 13:59 | 0.0626104 | -0.00116371 | 3.4516 | 29.3374
-LM-0028007 | LM | 0.0649574 | -0.00192389 | 1.6909 | 28.3679 | 2500 | -1.8 | 0.38 | 1.11 | 2020-08-26 13:24 | 0.0651208 | -0.00202739 | 2.26858 | 29.3228
-LM-0028001 | LM | 0.0648725 | -0.00200194 | 1.69097 | 28.4016 | 2499 | -1999.4 | 1993.34 | 2108.82 | 2020-08-26 14:01 | 100000000 | 100000000 | -3.45245 | 29.3573
-LM-0028009 | LM | 0.0629233 | -0.00215124 | 1.6926 | 28.2902 | 2493.7 | -1999.6 | 2036.1 | 2188.25 | 2020-08-27 13:07 | 0.0637238 | -0.00126028 | 3.45181 | 29.4068
-LM-0004004 | LM | 0.0629457 | -0.000682562 | 1.73231 | 28.8843 | 2498.4 | -1998.8 | 2087.08 | 2439.09 | 2020-06-05 13:55 | 0.0620006 | 8.21769e-05 | 3.45171 | 28.4606
+LM-0029011 | LM | 0.0652756 | -0.00182977 | 1.73675 | 27.5645 | 2498.4 | -1999 | 2126.71 | 2332.16 | 2020-08-28 14:08 | 0.0639707 | -0.000738614 | 3.46819 | 29.2972
+LM-0029004 | LM | 0.0637675 | -0.00177297 | 1.73989 | 27.6957 | 2500 | -1.8 | 1.17 | 1.32 | 2020-08-27 12:46 | 0.0644975 | -0.00184023 | 2.22889 | 29.07
-LM-0004003 | LM | 0.0616329 | -0.000845908 | 1.7409 | 28.9397 | 2499.3 | -1998.6 | 2092.99 | 2442.73 | 2020-06-05 13:56 | 0.061125 | -4.10382e-05 | 3.45127 | 28.4792
+LM-0029005 | LM | 0.0621289 | -0.00175279 | 1.74265 | 27.7459 | 2500 | -1999 | 2128.93 | 2296.07 | 2020-08-28 14:07 | 0.063592 | -0.000664412 | 3.47543 | 29.1608
+LM-0029006 | LM | 0.0633322 | -0.00193129 | 1.74471 | 27.6864 | 2497.2 | -1999.4 | 2116.04 | 2365.96 | 2020-08-28 14:07 | 0.0623924 | -0.000869263 | 3.46023 | 29.2252
-LM-0004001 | LM | 0.0623438 | -0.000817014 | 1.74503 | 28.8289 | 2493.4 | -1998.3 | 2098.77 | 2447.36 | 2020-06-05 13:56 | 0.0609653 | -6.68242e-06 | 3.45129 | 28.3289
-LM-0004002 | LM | 0.0623649 | -0.000796907 | 1.75084 | 28.8576 | 2495.3 | -1998.3 | 2099.32 | 2448.99 | 2020-06-05 13:56 | 0.0615216 | 3.06318e-05 | 3.45178 | 28.335
-LM-0004007 | LM | 0.0627745 | -0.000820563 | 1.7514 | 28.8064 | 2490.3 | -1999 | 2099.51 | 2463.21 | 2020-06-08 13:36 | 0.0624278 | 8.8787e-05 | 3.44749 | 28.5512
-LM-0004005 | LM | 0.0619256 | -0.000810472 | 1.75343 | 28.8506 | 2497.5 | -1999 | 2091.72 | 2443.16 | 2020-06-05 13:56 | 0.0609839 | -1.15249e-05 | 3.45151 | 28.4811
-LM-0004009 | LM | 0.0630273 | -0.000761347 | 1.76208 | 28.9104 | 2494.7 | -1998.3 | 2092.1 | 2452.85 | 2020-06-08 13:36 | 0.0620689 | 0.000148728 | 3.44859 | 28.4639
+LM-0029002 | LM | 0.0669707 | -0.00171802 | 1.76607 | 27.6572 | 2492.5 | -1998.8 | 2153.71 | 2045.99 | 2020-08-27 13:03 | 0.0676037 | -0.000972798 | 3.43639 | 28.7452
+LM-0029001 | LM | 0.0638508 | -0.00191597 | 1.76627 | 27.3404 | 2495.3 | -1998.6 | 2160.24 | 2040.27 | 2020-08-27 13:03 | 0.0624641 | -0.00119307 | 3.4309 | 28.5267
+LM-0029003 | LM | 0.0622848 | -0.00176165 | 1.76684 | 27.6719 | 2493.7 | -1999 | 2161.7 | 2035.65 | 2020-08-27 13:03 | 0.0635724 | -0.00103107 | 3.43453 | 28.9349
+LM-0029008 | LM | 0.0673303 | -0.00176809 | 1.76816 | 27.6171 | 2497.2 | -1998.3 | 2130.97 | 2314.7 | 2020-08-28 14:08 | 0.0647303 | -0.000804844 | 3.47045 | 29.3135
+LM-0029007 | LM | 0.0670549 | -0.00185101 | 1.77009 | 27.635 | 2498.1 | -1998.3 | 2127.08 | 2320.8 | 2020-08-28 14:07 | 0.0647917 | -0.000759407 | 3.46932 | 29.3568
+LM-0029009 | LM | 0.0638221 | -0.00188474 | 1.77117 | 27.6098 | 2498.4 | -1998.6 | 2126.31 | 2315.05 | 2020-08-28 14:08 | 0.063201 | -0.000837417 | 3.47296 | 29.301
-LM-0004011 | LM | 0.0654392 | -0.000736715 | 1.7766 | 28.8663 | 2491.6 | -1998.6 | 2105.75 | 2467.16 | 2020-06-08 13:38 | 0.0621285 | 0.000153954 | 3.44815 | 28.517
-LM-0004010 | LM | 0.0611615 | -0.000822728 | 1.7808 | 28.8542 | 2491 | -1998.3 | 2116.53 | 2472.9 | 2020-06-08 13:39 | 0.0599815 | 5.29449e-05 | 3.44802 | 28.4859
+LM-0029010 | LM | 0.0638524 | -0.00183434 | 1.78449 | 27.599 | 2496.8 | -1998.8 | 2125.95 | 2326.38 | 2020-08-28 14:08 | 0.0645882 | -0.000764519 | 3.46759 | 29.3089
-LM-0004006 | LM | 0.0619798 | -0.000821 | 1.79712 | 28.8657 | 2499.3 | -1998.5 | 2103.98 | 2455.38 | 2020-06-05 13:58 | 0.0614512 | -9.30748e-06 | 3.45088 | 28.4344
-LM-0019002 | LM | 0.0611309 | -0.00174993 | 1.79763 | 28.4735 | 2498.4 | -1998.5 | 2073.44 | 2437.61 | 2020-08-05 13:56 | 0.062843 | -0.0010709 | 3.45578 | 26.5859
-LM-0019008 | LM | 0.0607405 | -0.00161625 | 1.80057 | 28.4243 | 2477.9 | -1998.8 | 2063.21 | 2410.22 | 2020-08-06 16:43 | 0.0608006 | -0.0008589 | 3.45673 | 26.6185
-LM-0019001 | LM | 0.061958 | -0.001723 | 1.80175 | 28.4645 | 2498.1 | -1999 | 2061.75 | 2423.79 | 2020-08-05 13:54 | 0.0629973 | -0.000955435 | 3.4572 | 26.6387
-LM-0019007 | LM | 0.0613318 | -0.00178727 | 1.80412 | 28.4203 | 2492.5 | -1998.6 | 2029.8 | 2410.59 | 2020-08-06 16:41 | 0.0634331 | -0.000951939 | 3.45769 | 26.6082
-LM-0019011 | LM | 0.0616616 | -0.00171183 | 1.80507 | 28.3773 | 2495 | -1999 | 2052.86 | 2417.12 | 2020-08-07 13:45 | 0.0631282 | -0.000890995 | 3.45747 | 26.429
-LM-0019010 | LM | 0.0611197 | -0.00168715 | 1.80563 | 28.4081 | 2483.5 | -1998.5 | 2056.23 | 2422.63 | 2020-08-06 16:44 | 0.0624099 | -0.000960249 | 3.45682 | 26.5194
-LM-0019009 | LM | 0.0610278 | -0.00178821 | 1.80609 | 28.4168 | 2491 | -1999 | 2053.42 | 2411.02 | 2020-08-06 16:43 | 0.0634141 | -0.000963683 | 3.4581 | 26.5853
-LM-0019004 | LM | 0.0594655 | -0.00174947 | 1.80638 | 28.4326 | 2495.3 | -1999.4 | 2033.88 | 2408.2 | 2020-08-06 16:40 | 0.0616784 | -0.000995322 | 3.45843 | 26.6339
-LM-0019005 | LM | 0.0613442 | -0.00175163 | 1.8064 | 28.4299 | 2493.7 | -1998.3 | 2041.6 | 2414.61 | 2020-08-06 16:41 | 0.0636061 | -0.000977645 | 3.45769 | 26.5853
-LM-0004008 | LM | 0.0619541 | -0.000819032 | 1.80842 | 28.8775 | 2492.5 | -1999.4 | 2119.36 | 2475.92 | 2020-06-08 13:39 | 0.0596287 | 9.05962e-05 | 3.44784 | 28.3244
-LM-0019003 | LM | 0.0572052 | -0.00137224 | 1.80884 | 28.4801 | 2495.3 | -1999 | 2062.3 | 2431.01 | 2020-08-06 16:42 | 0.0583643 | -0.000787243 | 3.45512 | 26.6403
-LM-0019006 | LM | 0.0581083 | -0.00138837 | 1.81313 | 28.41 | 2483.8 | -1998.3 | 2069.35 | 2446.81 | 2020-08-06 16:45 | 0.068029 | -0.000723972 | 3.45313 | 26.5693
+LM-0017009 | LM | 0.0610753 | -0.00174018 | 1.82217 | 28.3264 | 2495.3 | -1999 | 2063.41 | 2423.79 | 2020-08-04 14:05 | 0.0628204 | -0.000906398 | 3.4573 | 26.9611
+LM-0017004 | LM | 0.0627187 | -0.00174484 | 1.82333 | 27.8567 | 2499.6 | -1998.3 | 2058.25 | 2424.6 | 2020-08-03 13:50 | 0.0634381 | -0.000922714 | 3.45736 | 26.4731
+LM-0017008 | LM | 0.0621504 | -0.00171484 | 1.82799 | 28.2233 | 2491.3 | -1998.5 | 2057.34 | 2424.84 | 2020-08-03 13:50 | 0.064119 | -0.000913582 | 3.45674 | 26.9097
+LM-0017002 | LM | 0.0628099 | -0.00169866 | 1.82878 | 27.6948 | 2491.3 | -1999.4 | 2057.18 | 2424.27 | 2020-08-03 13:49 | 0.0699721 | -0.000856676 | 3.45683 | 26.2837
+LM-0017001 | LM | 0.0616855 | -0.00174814 | 1.82887 | 27.5654 | 2497.2 | -1999 | 2072.3 | 2442.67 | 2020-08-03 13:51 | 0.0622204 | -0.00095077 | 3.45513 | 26.2345
+LM-0017007 | LM | 0.058896 | -0.00162924 | 1.82943 | 28.1742 | 2495.9 | -1999 | 2072.3 | 2437.67 | 2020-08-03 13:51 | 0.061365 | -0.000838125 | 3.45289 | 26.8462
+LM-0017006 | LM | 0.059991 | -0.00166825 | 1.83105 | 28.0495 | 2496.2 | -1998.8 | 2077.64 | 2445.75 | 2020-08-03 13:52 | 0.0602912 | -0.000853908 | 3.45389 | 26.74
+LM-0017003 | LM | 0.0625565 | -0.00167524 | 1.83142 | 27.7747 | 2496.8 | -1998.3 | 2085.45 | 2442.92 | 2020-08-03 13:52 | 0.062625 | -0.00092482 | 3.45517 | 26.363
+LM-0017005 | LM | 0.0632482 | -0.00178816 | 1.83564 | 27.979 | 2498.7 | -1998.6 | 2059.14 | 2427.75 | 2020-08-03 13:50 | 0.0619242 | -0.000935075 | 3.45632 | 26.6057
+LM-0033004 | LM | 0.0624571 | -0.00113327 | 1.83604 | 27.4735 | 2495.3 | -1998.3 | 2036.04 | 2263.07 | 2020-09-07 13:06 | 0.0629224 | -0.000699855 | 3.35837 | 27.9236
+LM-0017010 | LM | 0.0603277 | -0.00156863 | 1.83972 | 28.3399 | 2498.7 | -1999.6 | 2075.53 | 2431.52 | 2020-08-04 14:05 | 0.060922 | -0.000850424 | 3.45403 | 27.0361
+LM-0033010 | LM | 0.0628561 | -0.00108289 | 1.84155 | 27.3905 | 2497.8 | -1999.4 | 1786.69 | 2085.5 | 2020-09-09 13:40 | 0.0625959 | -0.000717264 | 3.37237 | 28.2258
+LM-0033005 | LM | 0.0625241 | -0.00107055 | 1.84313 | 27.4134 | 2497.8 | -1998.6 | 2038.02 | 2261.75 | 2020-09-07 13:06 | 0.062578 | -0.000694458 | 3.36184 | 28.006
+LM-0033011 | LM | 0.061341 | -0.0010884 | 1.84874 | 27.3832 | 2499.3 | -1998.3 | 1872.3 | 1991.64 | 2020-09-09 13:37 | 0.0622964 | -0.0006835 | 3.36714 | 28.2261
+LM-0033009 | LM | 0.0626222 | -0.00108014 | 1.85277 | 27.4137 | 2497.5 | -1999 | 1827.98 | 2073.96 | 2020-09-09 13:39 | 0.0645975 | -0.000715367 | 3.37415 | 28.2212
+LM-0033006 | LM | 0.06331 | -0.0010998 | 1.85457 | 27.4015 | 2495.6 | -1998.8 | 2029.89 | 2266.42 | 2020-09-07 13:07 | 0.0635452 | -0.000693128 | 3.35715 | 28.0611
+LM-0018006 | LM | 0.0624933 | -0.00184084 | 1.85585 | 28.3855 | 2492.8 | -1999 | 2053.42 | 2419.9 | 2020-08-05 13:52 | 0.0635634 | -0.00102145 | 3.45726 | 27.1614
+LM-0018007 | LM | 0.0628466 | -0.00168057 | 1.85642 | 28.3986 | 2494.7 | -1999.4 | 2062.18 | 2428.72 | 2020-08-05 13:53 | 0.0635519 | -0.000932254 | 3.45591 | 27.143
+LM-0018003 | LM | 0.0622259 | -0.00179759 | 1.85791 | 28.4383 | 2499.6 | -1998.8 | 2052.66 | 2409.11 | 2020-08-04 14:04 | 0.0632443 | -0.000952637 | 3.45818 | 27.1229
+LM-0018011 | LM | 0.0621632 | -0.00166266 | 1.85836 | 28.5004 | 2491.3 | -1998.8 | 2070.98 | 2431.87 | 2020-08-05 13:55 | 0.0622816 | -0.000771532 | 3.45519 | 26.7333
+LM-0018008 | LM | 0.0636539 | -0.00180028 | 1.85851 | 28.425 | 2494.1 | -1998.3 | 2060.47 | 2428.49 | 2020-08-05 13:53 | 0.0651832 | -0.00098079 | 3.45674 | 27.1458
+LM-0018009 | LM | 0.0601523 | -0.00174566 | 1.8604 | 28.4076 | 2491.6 | -1998.3 | 2079.34 | 2434.6 | 2020-08-05 13:55 | 0.0613934 | -0.000928857 | 3.45683 | 26.9215
+LM-0033003 | LM | 0.0621922 | -0.00109889 | 1.86049 | 27.4371 | 2494.1 | -1998.3 | 2040.47 | 2263.62 | 2020-09-07 13:06 | 0.0618666 | -0.000756259 | 3.3411 | 27.8669
+LM-0018010 | LM | 0.0618293 | -0.00175601 | 1.86091 | 28.4488 | 2499.3 | -1998.6 | 2074.17 | 2431.64 | 2020-08-05 13:55 | 0.0645587 | -0.000944588 | 3.45646 | 26.7938
-LM-0003008 | LM | 0.0622272 | -0.00068877 | 1.86103 | 28.9156 | 2491.9 | -1999 | 2090.62 | 2453.21 | 2020-06-04 13:56 | 0.0608284 | 1.84747e-05 | 3.45154 | 28.3175
-LM-0003007 | LM | 0.0626213 | -0.000632813 | 1.8623 | 28.8652 | 2491.9 | -1998.8 | 2077.09 | 2438.54 | 2020-06-04 13:54 | 0.0621357 | 7.73378e-05 | 3.45252 | 28.2736
+LM-0018004 | LM | 0.0613727 | -0.001715 | 1.86235 | 28.4523 | 2494.7 | -1999 | 2061.75 | 2417.12 | 2020-08-04 14:05 | 0.0637479 | -0.000889627 | 3.4575 | 27.1511
+LM-0033008 | LM | 0.0616887 | -0.00111152 | 1.86246 | 27.3852 | 2500 | -1.8 | 1.35 | 1.85 | 2020-09-07 12:57 | 0.0620434 | -0.00132752 | 2.36998 | 28.2
+LM-0018002 | LM | 0.0618806 | -0.00187711 | 1.86375 | 28.4417 | 2495.9 | -1998.6 | 2063.63 | 2426.18 | 2020-08-04 14:06 | 0.0631559 | -0.000948381 | 3.45747 | 27.1261
+LM-0018005 | LM | 0.0613105 | -0.00171014 | 1.8652 | 28.4039 | 2491.3 | -1998.5 | 2066.78 | 2417.63 | 2020-08-04 14:06 | 0.0627942 | -0.00089657 | 3.45804 | 27.1584
+LM-0008010 | LM | 0.0610055 | -0.000774871 | 1.86643 | 26.7492 | 2499.3 | -1998.3 | 2068.24 | 2448.47 | 2020-06-26 14:05 | 0.0617436 | -0.00042354 | 3.37164 | 26.3791
+LM-0018001 | LM | 0.0567311 | -0.00150063 | 1.86862 | 28.3858 | 2490.6 | -1998.3 | 2102.66 | 2449.58 | 2020-08-04 14:09 | 0.0590286 | -0.0007956 | 3.45403 | 27.1753
+LM-0008009 | LM | 0.0641508 | -0.000739573 | 1.86901 | 26.6921 | 2500 | -1999.6 | 2061.11 | 2447.1 | 2020-06-26 14:05 | 0.0620778 | -0.000391191 | 3.36953 | 26.3646
+LM-0008004 | LM | 0.0608942 | -0.000911546 | 1.87215 | 26.4638 | 2494.4 | -1998.6 | 2062.62 | 2444.05 | 2020-06-25 14:09 | 0.0608908 | -0.000544515 | 3.39755 | 26.3398
+LM-0033007 | LM | 0.0607311 | -0.0010532 | 1.87303 | 27.4198 | 2494.4 | -1998.8 | 2043.37 | 2257.15 | 2020-09-07 13:07 | 0.0612509 | -0.000678708 | 3.35932 | 28.1848
+LM-0033002 | LM | 0.0619005 | -0.00114386 | 1.87308 | 27.4489 | 2496.5 | -1999.4 | 1978.3 | 2290.42 | 2020-09-07 13:07 | 0.0626912 | -0.000723828 | 3.36087 | 27.7876
+LM-0008003 | LM | 0.0611014 | -0.000936625 | 1.87365 | 26.5946 | 2495.9 | -1998.3 | 2068.25 | 2450.14 | 2020-06-25 14:08 | 0.0620655 | -0.000583192 | 3.38922 | 26.3415
+LM-0008006 | LM | 0.0607882 | -0.000628418 | 1.87457 | 26.3211 | 2498.1 | -1999 | 2125.6 | 2487.09 | 2020-06-25 14:15 | 0.0600721 | -0.000239363 | 3.41001 | 26.385
+LM-0008001 | LM | 0.0603938 | -0.000699552 | 1.87492 | 26.8078 | 2493.4 | -1999.6 | 2128.36 | 2488.2 | 2020-06-25 14:14 | 0.0609908 | -0.000303453 | 3.40122 | 26.5041
+LM-0008005 | LM | 0.0603557 | -0.000619216 | 1.87511 | 26.3495 | 2495.3 | -1998.8 | 2128.73 | 2488.51 | 2020-06-25 14:15 | 0.0598941 | -0.000258908 | 3.41053 | 26.3942
+LM-0033001 | LM | 0.0617261 | -0.0011127 | 1.87616 | 27.4038 | 2500 | -1999 | 2045.09 | 2258.31 | 2020-09-07 13:06 | 0.0644322 | -0.000723429 | 3.37073 | 27.6666
+LM-0008008 | LM | 0.0591984 | -0.000870568 | 1.87627 | 26.5513 | 2498.1 | -1999 | 2084.52 | 2462.66 | 2020-06-26 14:08 | 0.0599856 | -0.000508929 | 3.39313 | 26.3408
+LM-0008007 | LM | 0.0626858 | -0.000710483 | 1.87641 | 26.3397 | 2496.2 | -1998.5 | 2075.66 | 2449.27 | 2020-06-25 14:09 | 0.0624136 | -0.000395464 | 3.40947 | 26.3657
+LM-0008011 | LM | 0.0602199 | -0.000893085 | 1.87655 | 28.035 | 2499.6 | -1998.3 | 2076.57 | 2460.14 | 2020-06-26 14:07 | 0.0611259 | -0.000510107 | 3.39299 | 26.3261
-LM-0003009 | LM | 0.0612057 | -0.000789309 | 1.87806 | 28.8619 | 2491 | -1998.5 | 2103.98 | 2459.26 | 2020-06-04 13:57 | 0.060859 | -1.74742e-05 | 3.45093 | 28.5036
+LM-0008002 | LM | 0.061196 | -0.000861749 | 1.87982 | 26.7685 | 2493.1 | -1998.3 | 2077.12 | 2452.36 | 2020-06-25 14:09 | 0.061555 | -0.000502771 | 3.41224 | 26.498
-LM-0003003 | LM | 0.0619533 | -0.00066242 | 1.88062 | 28.8443 | 2500 | -1999.4 | 2097.16 | 2458.15 | 2020-06-04 13:56 | 0.0610846 | 7.49507e-05 | 3.4519 | 28.3154
-LM-0003011 | LM | 0.0617517 | -0.000719189 | 1.88474 | 28.8792 | 2493.1 | -1999.4 | 2096.04 | 2447.6 | 2020-06-05 13:55 | 0.0608103 | 4.10402e-05 | 3.45196 | 28.3337
+LM-0001005 | LM | 0.0637528 | -0.000798431 | 1.88819 | 28.6651 | 2494.1 | -1998.3 | 2083.23 | 2433.49 | 2020-05-28 14:26 | 0.062809 | -5.50616e-05 | 3.45437 | 28.2404
-LM-0003005 | LM | 0.0617614 | -0.00061822 | 1.89094 | 28.7095 | 2495.3 | -1998.3 | 2093.77 | 2451.25 | 2020-06-04 13:56 | 0.0618734 | 8.01911e-05 | 3.45176 | 28.2969
+LM-0017011 | LM | 0.0611207 | -0.00178688 | 1.89738 | 28.3636 | 2499.3 | -1998.3 | 2063.8 | 2417.94 | 2020-08-04 14:05 | 0.0628141 | -0.000929603 | 3.45807 | 27.1106
-LM-0003001 | LM | 0.0614812 | -0.00061319 | 1.90441 | 28.6672 | 2493.4 | -1999 | 2090.07 | 2439.89 | 2020-06-03 13:52 | 0.0609074 | 8.06105e-05 | -3.45367 | 28.2889
-LM-0003006 | LM | 0.0612645 | -0.00081538 | 1.91061 | 28.82 | 2499.3 | -1998.8 | 2100.2 | 2454.39 | 2020-06-04 13:56 | 0.0614254 | -2.26759e-05 | 3.45167 | 28.3658
+LM-0001008 | LM | 0.0620908 | -0.000781507 | 1.91222 | 28.7535 | 2496.2 | -1999 | 2081.18 | 2431.56 | 2020-05-28 14:25 | 0.0619687 | -4.74715e-05 | 3.45382 | 28.4117
-LM-0003004 | LM | 0.060713 | -0.00073683 | 1.92065 | 28.8221 | 2493.7 | -1998.3 | 2100.43 | 2456.24 | 2020-06-04 13:57 | 0.0613057 | -4.38555e-06 | 3.45201 | 28.3079
-LM-0003010 | LM | 0.0618888 | -0.000609168 | 1.92375 | 28.8439 | 2492.8 | -1999 | 2102.84 | 2457.1 | 2020-06-05 13:56 | 0.0624197 | 0.000150025 | 3.45158 | 28.3736
+LM-0001006 | LM | 0.0621101 | -0.000732087 | 1.92459 | 28.6731 | 2495 | -1998.3 | 2089.89 | 2440.7 | 2020-05-28 14:27 | 0.0611015 | -8.33665e-06 | 3.4541 | 28.3985
-LM-0012003 | LM | 0.0616188 | -0.000813791 | 1.92484 | 25.2092 | 2491.6 | -1998.5 | 2086.77 | 2435.95 | 2020-07-03 14:00 | 0.0619517 | -0.000463071 | 3.44776 | 26.3727
-LM-0012004 | LM | 0.0631135 | -0.000855801 | 1.92494 | 25.2222 | 2494.4 | -1999 | 2080.07 | 2429.34 | 2020-07-06 15:24 | 0.0623889 | -0.000461814 | 3.44709 | 26.3889
-LM-0003002 | LM | 0.0617195 | -0.000792232 | 1.92532 | 28.7805 | 2492.8 | -1999 | 2097.28 | 2452.66 | 2020-06-04 13:56 | 0.0613395 | -2.72888e-05 | 3.45223 | 28.2583
-LM-0012002 | LM | 0.0611626 | -0.000843157 | 1.92568 | 25.169 | 2493.4 | -1999 | 2077.29 | 2428.79 | 2020-07-03 13:58 | 0.0612069 | -0.000528212 | 3.45016 | 26.365
-LM-0012007 | LM | 0.062844 | -0.000926552 | 1.92596 | 25.1349 | 2495.6 | -1998.3 | 2026.05 | 2400.18 | 2020-07-06 15:19 | 0.0620797 | -0.000559495 | 3.45264 | 26.1917
-LM-0012009 | LM | 0.0632404 | -0.000980297 | 1.92649 | 25.1275 | 2495.3 | -1998.8 | 2063.76 | 2410.77 | 2020-07-06 15:23 | 0.062609 | -0.00061785 | 3.45156 | 26.0719
-LM-0012008 | LM | 0.0611698 | -0.000993758 | 1.9269 | 25.1322 | 2492.2 | -1998.6 | 2067.44 | 2413.89 | 2020-07-06 15:23 | 0.0609249 | -0.000584401 | 3.45241 | 26.086
-LM-0012011 | LM | 0.062977 | -0.000962372 | 1.92716 | 25.1431 | 2494.4 | -1998.5 | 2081.77 | 2429.84 | 2020-07-06 15:25 | 0.0622655 | -0.000630993 | 3.45036 | 26.0149
-LM-0012006 | LM | 0.061492 | -0.000988012 | 1.92806 | 25.1749 | 2499 | -1998.3 | 2087.67 | 2431.82 | 2020-07-06 15:25 | 0.0613881 | -0.000568801 | 3.45104 | 26.4028
-LM-0012001 | LM | 0.0620672 | -0.000968977 | 1.92824 | 25.1318 | 2494.1 | -1998.8 | 2069.32 | 2420.77 | 2020-07-03 13:57 | 0.0615532 | -0.000609217 | 3.4485 | 26.327
-LM-0012010 | LM | 0.0629668 | -0.000941932 | 1.92831 | 25.1616 | 2500 | -1999 | 2080.06 | 2427.67 | 2020-07-06 15:25 | 0.0623762 | -0.000559004 | 3.45144 | 26.0324
-LM-0012005 | LM | 0.061575 | -0.00080446 | 1.92913 | 25.1914 | 2493.4 | -1999.4 | 2089.37 | 2438.16 | 2020-07-06 15:25 | 0.0630829 | -0.000456008 | 3.44693 | 26.399
-LM-0020005 | LM | 0.0594622 | -0.00151012 | 1.93192 | 28.3146 | 2497.2 | -1998.8 | 2064.87 | 2431.32 | 2020-08-07 13:46 | 0.0610263 | -0.000863613 | 3.45502 | 26.4842
-LM-0020002 | LM | 0.0595668 | -0.00147318 | 1.93259 | 28.3459 | 2499.3 | -1998.3 | 2069.91 | 2429.6 | 2020-08-07 13:46 | 0.0609597 | -0.000800363 | 3.45465 | 26.4034
+LM-0001001 | LM | 0.0608555 | -0.000704258 | 1.93345 | 28.9173 | 2495.9 | -1998.5 | 2091.76 | 2439.84 | 2020-05-28 14:27 | 0.06414 | 3.00122e-05 | 3.4537 | 28.2866
-LM-0020001 | LM | 0.0619411 | -0.00161814 | 1.93357 | 28.386 | 2499 | -1999.4 | 2056.68 | 2413.74 | 2020-08-07 13:45 | 0.062104 | -0.000907482 | 3.45788 | 26.3916
-LM-0020006 | LM | 0.0629008 | -0.00170937 | 1.93374 | 28.3045 | 2491.3 | -1999 | 2064.52 | 2424.9 | 2020-08-07 13:46 | 0.0625264 | -0.000966866 | 3.45645 | 26.5
+LM-0001010 | LM | 0.063019 | -0.000657684 | 1.93583 | 28.6967 | 2496.2 | -1999.4 | 2097.15 | 2433.16 | 2020-06-01 14:30 | 0.0609913 | 6.46184e-05 | 3.45387 | 28.5034
-LM-0005010 | LM | 0.0700233 | -0.000830141 | 1.94001 | 26.8285 | 2493.7 | -1999.4 | 2027.73 | 2417.62 | 2020-06-22 13:59 | 0.0712345 | -0.000412707 | 3.43143 | 26.4791
+LM-0001004 | LM | 0.0620658 | -0.000749289 | 1.94006 | 28.618 | 2496.8 | -1998.8 | 2080.78 | 2431.09 | 2020-05-28 14:26 | 0.061421 | 1.07752e-06 | 3.45417 | 27.9956
-LM-0005011 | LM | 0.064684 | -0.00080774 | 1.9408 | 27.112 | 2494.4 | -1998.3 | 2075.46 | 2445.7 | 2020-06-22 14:04 | 0.0635816 | -0.000438219 | 3.40223 | 26.4449
-LM-0020009 | LM | 0.0606364 | -0.00176876 | 1.94085 | 28.2627 | 2494.1 | -1999.4 | 2066.05 | 2393.18 | 2020-08-10 13:59 | 0.0615909 | -0.000632083 | 3.4335 | 26.3573
-LM-0020003 | LM | 0.0622107 | -0.00180955 | 1.94092 | 28.3447 | 2491.6 | -1998.3 | 2049.37 | 2414.61 | 2020-08-07 13:45 | 0.0629991 | -0.00104291 | 3.45752 | 26.4303
-LM-0020007 | LM | 0.0617834 | -0.00168891 | 1.9412 | 28.2709 | 2497.2 | -1998.5 | 2050.68 | 2412.63 | 2020-08-07 13:45 | 0.0635684 | -0.000906395 | 3.45756 | 26.4561
-LM-0020008 | LM | 0.0645992 | -0.00193314 | 1.94198 | 28.2619 | 2494.7 | -1999 | 2048.98 | 2378.81 | 2020-08-10 13:58 | 0.0629702 | -0.000784617 | 3.43594 | 26.2584
-LM-0005007 | LM | 0.0628926 | -0.000865634 | 1.94238 | 27.1305 | 2495 | -1999 | 2057.86 | 2465.99 | 2020-06-19 14:36 | 0.064641 | -0.000519273 | 3.39337 | 26.4972
-LM-0020011 | LM | 0.0597696 | -0.00149277 | 1.94314 | 28.2353 | 2494.7 | -1998.3 | 2078.23 | 2397.96 | 2020-08-10 14:01 | 0.0644589 | -0.000482358 | 3.43373 | 26.5139
-LM-0020010 | LM | 0.0608413 | -0.00149255 | 1.94347 | 28.2331 | 2495 | -1998.3 | 2067.69 | 2396.85 | 2020-08-10 14:00 | 0.0615726 | -0.000595044 | 3.4357 | 26.4654
-LM-0005009 | LM | 0.0599926 | -0.000569371 | 1.94349 | 26.9558 | 2499 | -1999 | 2141.71 | 2489.31 | 2020-06-22 14:11 | 0.0600641 | -0.000178969 | 3.41942 | 26.4472
+LM-0001002 | LM | 0.0642659 | -0.000700684 | 1.94646 | 28.6764 | 2500 | -1999 | 2073.96 | 2428.78 | 2020-05-28 14:25 | 0.0643794 | 3.40179e-05 | 3.454 | 28.3789
-LM-0020004 | LM | 0.0609655 | -0.00165612 | 1.9479 | 28.3324 | 2491.9 | -1998.8 | 2056.48 | 2415.64 | 2020-08-07 13:45 | 0.0635947 | -0.000904655 | 3.45798 | 26.4478
+LM-0001003 | LM | 0.0622573 | -0.000753923 | 1.95304 | 28.6718 | 2498.1 | -1998.8 | 2105.96 | 2455.19 | 2020-05-28 14:29 | 0.0631723 | 2.27914e-05 | 3.45306 | 28.2143
+LM-0001011 | LM | 0.0639217 | -0.000630468 | 1.96354 | 28.6955 | 2497.5 | -1998.3 | 2098.77 | 2434.04 | 2020-06-01 14:30 | 0.0634532 | 0.000128883 | 3.45395 | 28.178
-LM-0032001 | LM | 0.0661 | -0.00184978 | 1.96723 | 27.448 | 2495.9 | -1998.8 | 2129.83 | 2275.86 | 2020-09-03 13:25 | 0.0655278 | -0.00101924 | 3.43345 | 29.7198
-LM-0032008 | LM | 0.0642586 | -0.00190204 | 1.96833 | 27.3618 | 2495.6 | -1998.6 | 2169.6 | 2525.47 | 2020-09-04 14:02 | 0.0650614 | -0.000879819 | 3.43539 | 29.7406
-LM-0032003 | LM | 0.0639018 | -0.00177886 | 1.97076 | 27.4708 | 2500 | -1.8 | 0.92 | 1.85 | 2020-09-03 12:50 | 0.0638864 | -0.00183433 | 2.38568 | 29.7156
-LM-0032007 | LM | 0.0666572 | -0.00176266 | 1.97214 | 27.4078 | 2498.4 | -1998.3 | 2152.61 | 2503.98 | 2020-09-04 14:00 | 0.0647793 | -0.000968232 | 3.4344 | 29.7708
-LM-0032011 | LM | 0.0634891 | -0.0018093 | 1.97421 | 27.4082 | 2500 | -1.8 | 1.2 | 2.17 | 2020-09-04 13:32 | 0.0634945 | -0.00175602 | 2.47507 | 29.6828
-LM-0032004 | LM | 0.066166 | -0.00173013 | 1.97451 | 27.4887 | 2500 | -1999 | 2173.36 | 2532.07 | 2020-09-04 14:02 | 0.0674536 | -0.000956028 | 3.41556 | 29.731
-LM-0032009 | LM | 0.0658711 | -0.00180809 | 1.97503 | 27.3778 | 2500 | -1998.8 | 2164.81 | 2515.71 | 2020-09-04 14:02 | 0.0666852 | -0.000920514 | 3.43033 | 29.7352
-LM-0032010 | LM | 0.0638618 | -0.00181896 | 1.97569 | 27.3742 | 2496.8 | -1999 | 2163.92 | 2518.18 | 2020-09-04 14:02 | 0.0646782 | -0.00100068 | 3.42777 | 29.7014
-LM-0032005 | LM | 0.0639926 | -0.00183124 | 1.97661 | 27.3962 | 2495.9 | -1999.4 | 2107.7 | 2498.14 | 2020-09-04 13:56 | 0.0646206 | -0.000968185 | 3.43219 | 29.7483
-LM-0032002 | LM | 0.0642792 | -0.00168931 | 1.98221 | 27.4588 | 2499.3 | -1999 | 2127.82 | 2278.3 | 2020-09-03 13:25 | 0.0634224 | -0.000892987 | 3.43649 | 29.7267
+LM-0001009 | LM | 0.0616136 | -0.000644724 | 1.98636 | 28.723 | 2495.6 | -1999 | 2098.95 | 2432.67 | 2020-06-01 14:30 | 0.06059 | 0.000101084 | 3.45459 | 28.474
+LM-0001007 | LM | 0.0626706 | -0.00054795 | 1.98949 | 28.6937 | 2496.5 | -1999.4 | 2097.16 | 2450.39 | 2020-05-28 14:28 | 0.0612009 | 0.000167403 | 3.45294 | 28.4081
-LM-0032006 | LM | 0.064151 | -0.00172101 | 1.99071 | 27.4104 | 2498.7 | -1998.3 | 2170.93 | 2521.74 | 2020-09-04 14:02 | 0.0662708 | -0.000894069 | 3.43538 | 29.7546
-LM-0005002 | LM | 0.0620715 | -0.000581197 | 1.99619 | 27.2914 | 2499.6 | -1999.4 | 2076.1 | 2468.73 | 2020-06-19 14:37 | 0.062659 | -0.000308003 | 3.38257 | 26.4907
+LM-0026001 | LM | 0.0635819 | -0.00187311 | 1.99624 | 28.4382 | 2495.9 | -1998.3 | 2076.01 | 2274.73 | 2020-08-20 13:51 | 0.0636501 | -0.0011048 | 3.45179 | 27.785
-LM-0005006 | LM | 0.0622874 | -0.000932983 | 1.99853 | 27.0658 | 2495.9 | -1998.8 | 2047.11 | 2452.97 | 2020-06-19 14:35 | 0.0617074 | -0.000523973 | 3.40821 | 26.5203
-LM-0005003 | LM | 0.062027 | -0.000884574 | 1.99894 | 26.8915 | 2497.8 | -1998.3 | 2061.03 | 2469.01 | 2020-06-19 14:36 | 0.0623586 | -0.000534091 | 3.38866 | 26.4417
+LM-0026009 | LM | 0.0621178 | -0.00200694 | 1.99904 | 28.4649 | 2495.9 | -1998.3 | 2057.14 | 2405.73 | 2020-08-24 13:47 | 0.0630878 | -0.00116377 | 3.45388 | 29.322
+LM-0026011 | LM | 0.0641623 | -0.00224269 | 1.9993 | 28.4812 | 2493.7 | -1998.8 | 2048.77 | 2393.01 | 2020-08-24 13:46 | 0.06509 | -0.00138477 | 3.45404 | 29.3384
-LM-0005005 | LM | 0.0616839 | -0.000717013 | 1.99934 | 27.1793 | 2495.6 | -1998.8 | 2059.84 | 2471.13 | 2020-06-19 14:37 | 0.0616132 | -0.000402839 | 3.39796 | 26.5047
-LM-0005004 | LM | 0.061914 | -0.000917768 | 1.99936 | 27.1601 | 2495 | -1998.3 | 2059.36 | 2470.68 | 2020-06-19 14:36 | 0.0615143 | -0.000570232 | 3.38223 | 26.4608
+LM-0026002 | LM | 0.064359 | -0.00194603 | 1.99938 | 28.4001 | 2495.9 | -1998.6 | 2070.78 | 2278.43 | 2020-08-20 13:51 | 0.0664174 | -0.00117688 | 3.45197 | 27.7641
+LM-0026004 | LM | 0.0660862 | -0.00210372 | 1.99988 | 28.3858 | 2490.6 | -1999 | 2076.18 | 2275.53 | 2020-08-20 13:51 | 0.0658262 | -0.00128184 | 3.45273 | 27.7712
+LM-0026007 | LM | 0.0633139 | -0.00200361 | 2.0003 | 28.4192 | 2498.4 | -1999.4 | 2048.83 | 2399.84 | 2020-08-24 13:46 | 0.0644473 | -0.00121687 | 3.45352 | 29.2122
+LM-0026006 | LM | 0.0616477 | -0.00203183 | 2.00123 | 28.3962 | 2495.6 | -1999 | 2045.09 | 275.97 | 2020-08-24 12:42 | 0.0578091 | -0.000194468 | 4.00747 | 29.075
+LM-0026010 | LM | 0.0623197 | -0.00197794 | 2.00151 | 28.4658 | 2496.5 | -137 | 20.06 | 156.94 | 2020-08-24 14:05 | 0.0625422 | -0.0015309 | 3.34528 | 29.3302
-LM-0005001 | LM | 0.060902 | -0.000546699 | 2.0027 | 27.3321 | 2495.9 | -1999 | 2088.4 | 2478.21 | 2020-06-19 14:39 | 0.0611115 | -0.000206045 | 3.39541 | 26.4796
+LM-0026008 | LM | 0.0632115 | -0.00202977 | 2.00336 | 28.4098 | 2498.1 | -1998.3 | 2065.46 | 2416.83 | 2020-08-24 13:48 | 0.0625558 | -0.00120541 | 3.45406 | 29.2939
+LM-0026003 | LM | 0.064276 | -0.00210007 | 2.00463 | 28.4179 | 2495.3 | -1998.8 | 2057.1 | 2268.64 | 2020-08-20 13:51 | 0.0637048 | -0.00133356 | 3.45416 | 27.761
-LM-0005008 | LM | 0.0618678 | -0.000578279 | 2.00471 | 27.0155 | 2497.8 | -1998.5 | 2131.18 | 2509.78 | 2020-06-19 14:45 | 0.0618652 | -0.000203335 | 3.40294 | 26.4382
+LM-0026005 | LM | 0.0644591 | -0.00205885 | 2.00774 | 28.3852 | 2500 | -2 | 0.97 | 2.05 | 2020-08-20 13:06 | 0.0850745 | -0.00215641 | 2.35658 | 28.566
+LM-0007003 | LM | 0.0621018 | -0.0007544 | 2.12353 | 26.5586 | 2495 | -1999 | 2133.94 | 2484.32 | 2020-06-24 14:02 | 0.0609605 | -0.000365544 | 3.39146 | 26.7387
+LM-0007004 | LM | 0.0629822 | -0.000950129 | 2.12381 | 26.5987 | 2495.9 | -1999.4 | 2064.46 | 2439.38 | 2020-06-24 13:55 | 0.0633179 | -0.000530705 | 3.4053 | 26.6675
+LM-0007009 | LM | 0.0604398 | -0.000624634 | 2.12506 | 26.7553 | 2492.8 | -1999 | 2078.96 | 2434.89 | 2020-06-24 13:57 | 0.0627101 | -0.000348456 | 3.42893 | 26.5034
+LM-0007002 | LM | 0.0611264 | -0.000610078 | 2.12513 | 26.6066 | 2492.8 | -1998.5 | 2126.18 | 2490.91 | 2020-06-23 14:18 | 0.0617452 | -0.00024535 | 3.39524 | 26.6592
+LM-0007010 | LM | 0.0609297 | -0.000539592 | 2.12544 | 26.7827 | 2495 | -1998.5 | 2141.17 | 2490.35 | 2020-06-24 14:03 | 0.0600757 | -0.000236097 | 3.40482 | 26.4902
+LM-0007005 | LM | 0.0621276 | -0.000713703 | 2.12544 | 26.5969 | 2498.4 | -1998.3 | 2137.07 | 2488.44 | 2020-06-24 14:03 | 0.0626448 | -0.000279991 | 3.40706 | 26.6533
+LM-0007008 | LM | 0.0640466 | -0.000797329 | 2.12571 | 26.763 | 2495.3 | -1998.8 | 2070.98 | 2445.76 | 2020-06-24 13:56 | 0.0624295 | -0.000513644 | 3.38853 | 26.5469
+LM-0007007 | LM | 0.0618227 | -0.000832992 | 2.12572 | 26.678 | 2499.6 | -1998.6 | 2070.94 | 2440.18 | 2020-06-24 13:56 | 0.0614878 | -0.000513847 | 3.40266 | 26.5484
+LM-0007001 | LM | 0.0627565 | -0.000638703 | 2.12574 | 26.4521 | 2494.4 | -1999 | 2110.06 | 2474.87 | 2020-06-23 14:16 | 0.0618757 | -0.000255911 | 3.40054 | 26.2955
-LM-0006002 | LM | 0.059266 | -0.000568301 | 2.12585 | 26.9231 | 2492.2 | -1998.6 | 2131.32 | 2480.6 | 2020-06-22 14:10 | 0.0603367 | -0.00029319 | 3.41584 | 26.2507
+LM-0007006 | LM | 0.0646383 | -0.000818565 | 2.1265 | 26.5999 | 2499 | -1998.3 | 2076.57 | 2451.25 | 2020-06-24 13:57 | 0.0643305 | -0.000483029 | 3.40371 | 26.6135
+LM-0002005 | LM | 0.0618147 | -0.000569007 | 2.14193 | 28.8529 | 2495.9 | -1998.5 | 2205.01 | 2424.29 | 2020-06-03 12:47 | 0.0615581 | 0.000129734 | 3.45773 | 28.3653
+LM-0002008 | LM | 0.0629146 | -0.000580689 | 2.16817 | 28.9098 | 2498.1 | -1999.6 | 2084.97 | 2435.41 | 2020-06-03 13:51 | 0.0621709 | 3.55525e-05 | 3.45523 | 28.068
+LM-0002003 | LM | 0.0640282 | -0.000615947 | 2.17059 | 28.9559 | 2491.6 | -1998.8 | 2097.63 | 2430.76 | 2020-06-01 14:29 | 0.062218 | 3.02868e-05 | 3.45437 | 28.2387
+LM-0002001 | LM | 0.0619524 | -0.000618785 | 2.17608 | 28.6582 | 2496.8 | -1998.3 | 2096.55 | 2433.49 | 2020-06-01 14:30 | 0.0613184 | 7.49231e-05 | 3.45443 | 28.2064
+LM-0002002 | LM | 0.0632076 | -0.000598401 | 2.17898 | 28.7652 | 2495 | -1998.6 | 2092.98 | 2429.99 | 2020-06-01 14:29 | 0.061813 | 4.2549e-05 | 3.45435 | 28.2092
+LM-0002010 | LM | 0.0632898 | -0.000460254 | 2.17914 | 29.1188 | 2499.6 | -1998.6 | 2079.21 | 2432.25 | 2020-06-03 13:51 | 0.0636783 | 9.52258e-05 | 3.45424 | 28.3294
+LM-0002004 | LM | 0.0617501 | -0.000500921 | 2.18426 | 28.9006 | 2492.8 | -1999 | 2095.05 | 2427.67 | 2020-06-01 14:29 | 0.0626761 | 7.57249e-05 | 3.45515 | 28.2037
+LM-0002006 | LM | 0.0614295 | -0.000640819 | 2.18736 | 28.8583 | 2495.9 | -1999 | 2083.4 | 2431.01 | 2020-06-03 13:51 | 0.0605783 | 1.59243e-05 | 3.45453 | 28.2896
-LM-0006007 | LM | 0.0623983 | -0.000678632 | 2.18829 | 26.4099 | 2495.9 | -1999.4 | 2061.14 | 2449.31 | 2020-06-23 14:11 | 0.0632502 | -0.000361436 | 3.393 | 26.2723
-LM-0006011 | LM | 0.0604515 | -0.000774245 | 2.18839 | 26.5022 | 2493.4 | -1998.8 | 2064.33 | 2446.87 | 2020-06-23 14:11 | 0.0609589 | -0.000431593 | 3.39378 | 26.2968
+LM-0007011 | LM | 0.0616085 | -0.000548047 | 2.18843 | 26.7412 | 2498.4 | -1999 | 2128.95 | 2491.53 | 2020-06-25 14:14 | 0.0611289 | -0.000226042 | 3.40818 | 26.4972
-LM-0006008 | LM | 0.0609077 | -0.000646502 | 2.18909 | 26.2577 | 2497.8 | -1998.3 | 2067.7 | 2449.03 | 2020-06-23 14:12 | 0.0624116 | -0.000326949 | 3.41288 | 26.2753
-LM-0006006 | LM | 0.0623762 | -0.00082006 | 2.18996 | 26.2117 | 2496.8 | -1999 | 2052.86 | 2438.78 | 2020-06-23 14:10 | 0.0626463 | -0.000506883 | 3.3983 | 26.2705
-LM-0006009 | LM | 0.0612921 | -0.000627622 | 2.19065 | 26.1683 | 2498.1 | -1998.3 | 2120.98 | 2483.44 | 2020-06-23 14:17 | 0.0612975 | -0.000284572 | 3.40517 | 26.2847
-LM-0006010 | LM | 0.0607497 | -0.000692998 | 2.19076 | 26.4343 | 2495.9 | -1998.8 | 2064.82 | 2445.13 | 2020-06-23 14:12 | 0.0629133 | -0.000360598 | 3.41247 | 26.2909
-LM-0006001 | LM | 0.0617008 | -0.000783579 | 2.19355 | 26.9353 | 2493.7 | -1998.3 | 2072.68 | 2444.03 | 2020-06-22 14:04 | 0.0616413 | -0.000427061 | 3.41397 | 26.3985
-LM-0006004 | LM | 0.0608389 | -0.000546769 | 2.19388 | 26.5356 | 2495.3 | -1999 | 2130.05 | 2474.87 | 2020-06-22 14:10 | 0.0625623 | -0.00022489 | 3.41766 | 26.2535
-LM-0006003 | LM | 0.0612656 | -0.000529699 | 2.19972 | 26.873 | 2500 | -1998.8 | 2125.39 | 2474.07 | 2020-06-22 14:10 | 0.0616066 | -0.000207317 | 3.42203 | 26.2552
-LM-0006005 | LM | 0.0615911 | -0.00046726 | 2.20138 | 26.2838 | 2499.6 | -1998.5 | 2138.39 | 2487.58 | 2020-06-22 14:11 | 0.0604442 | -0.000183043 | 3.40156 | 26.2593
+LM-0002011 | LM | 0.0630155 | -0.00121443 | 2.22394 | 29.8692 | 2498.1 | -1998.8 | 2073.76 | 2427.43 | 2020-06-03 13:50 | 0.0627293 | 0.000100325 | 3.45456 | 28.2073
+LM-0002007 | LM | 0.0621183 | -0.000575012 | 2.23111 | 28.8266 | 2500 | -1998.3 | 2078.79 | 2431.82 | 2020-06-03 13:51 | 0.0610612 | 6.89029e-05 | 3.45431 | 28.2227
+LM-0002009 | LM | 0.0612617 | -0.000522075 | 2.23923 | 28.918 | 2496.2 | -1998.3 | 2091.55 | 2436.82 | 2020-06-03 13:52 | 0.0601796 | 7.53342e-05 | 3.45467 | 28.2739
+LM-0009009 | LM | 0.063563 | -0.00064658 | 2.34446 | 26.1217 | 2499.3 | -1998.6 | 2073.63 | 2426.74 | 2020-06-30 14:22 | 0.0623184 | -0.000536803 | 3.4491 | 26.0308
+LM-0009010 | LM | 0.061716 | -0.000714991 | 2.34925 | 26.1299 | 2494.1 | -1998.8 | 2088.19 | 2439.09 | 2020-06-30 14:24 | 0.0630791 | -0.000506591 | 3.44977 | 25.9796
+LM-0009008 | LM | 0.0618536 | -0.000672334 | 2.35116 | 26.1495 | 2493.4 | -1998.3 | 2077.68 | 2422.94 | 2020-06-30 14:22 | 0.061225 | -0.00056012 | 3.45411 | 26.1107
+LM-0009011 | LM | 0.0623603 | -0.000788491 | 2.376 | 26.1068 | 2500 | -1999 | 2081.74 | 2432.12 | 2020-06-30 14:23 | 0.0620472 | -0.000561476 | 3.44862 | 26.0137
+LM-0009002 | LM | 0.0640659 | -0.000749191 | 2.37662 | 26.5396 | 2493.7 | -1998.8 | 2059.88 | 2414.11 | 2020-06-26 14:05 | 0.0619599 | -0.000679935 | 3.45343 | 26.2829
+LM-0009003 | LM | 0.0635175 | -0.000660073 | 2.37934 | 26.3476 | 2499.6 | -1999 | 2068.41 | 2424.9 | 2020-06-26 14:07 | 0.0621482 | -0.000532782 | 3.45332 | 26.2201
+LM-0009001 | LM | 0.0617829 | -0.000757682 | 2.37941 | 26.0433 | 2496.2 | -1998.8 | 2072.07 | 2430.72 | 2020-06-26 14:07 | 0.0615478 | -0.000613193 | 3.453 | 26.3813
+LM-0009006 | LM | 0.0630203 | -0.000806008 | 2.37983 | 26.2207 | 2495 | -1999.4 | 2068.84 | 2412.07 | 2020-06-30 14:21 | 0.0618032 | -0.00065096 | 3.45615 | 26.1329
+LM-0009004 | LM | 0.0626565 | -0.000784369 | 2.38009 | 26.2723 | 2496.8 | -1998.5 | 2066.78 | 2425.96 | 2020-06-26 14:06 | 0.0649443 | -0.000691892 | 3.45213 | 26.2468
+LM-0009005 | LM | 0.0614796 | -0.000683698 | 2.38041 | 26.2642 | 2495.3 | -1999 | 2067.86 | 2416.57 | 2020-06-30 14:21 | 0.0613768 | -0.000578576 | 3.45469 | 26.2637
+LM-0009007 | LM | 0.0635477 | -0.000877588 | 2.38076 | 26.158 | 2499.3 | -1998.3 | 2072.68 | 2419.05 | 2020-06-30 14:22 | 0.0624225 | -0.000648958 | 3.45614 | 26.1385
-LM-0011009 | LM | 0.0619817 | -0.000663441 | 2.48264 | 25.3956 | 2494.4 | -1998.3 | 2090.44 | 2442.92 | 2020-07-03 13:58 | 0.0617743 | -0.000448325 | 3.44257 | 26.2339
-LM-0011001 | LM | 0.066638 | -0.000862896 | 2.48425 | 25.5304 | 2491.6 | -1998.3 | 2056.61 | 2406.29 | 2020-07-02 14:28 | 0.0634686 | -0.000622106 | 3.45392 | 25.7451
-LM-0011004 | LM | 0.0608216 | -0.000683758 | 2.48442 | 25.3795 | 2498.4 | -1998.8 | 2068.77 | 2424.66 | 2020-07-02 14:29 | 0.0600965 | -0.000554929 | 3.45375 | 25.3524
-LM-0011008 | LM | 0.0623577 | -0.000722853 | 2.48458 | 25.3441 | 2496.8 | -1999.6 | 2068.92 | 2416.02 | 2020-07-03 13:56 | 0.0614584 | -0.000581286 | 3.4543 | 26.1218
-LM-0011005 | LM | 0.061948 | -0.000714876 | 2.48478 | 25.3454 | 2498.7 | -1999 | 2062.3 | 2417.68 | 2020-07-02 14:29 | 0.0614747 | -0.000583362 | 3.45496 | 25.3845
-LM-0011003 | LM | 0.062476 | -0.000770102 | 2.4849 | 25.4123 | 2495.3 | -1998.8 | 2065.95 | 2419 | 2020-07-02 14:29 | 0.0620771 | -0.0006074 | 3.4553 | 25.4634
-LM-0011010 | LM | 0.0616522 | -0.00066827 | 2.48513 | 25.3595 | [5 empty] | 0.0590406 | 0.000181975 | 3.85654 | 26.2708
-LM-0011002 | LM | 0.0624388 | -0.000770542 | 2.48517 | 25.3799 | 2495.9 | -1998.3 | 2070.47 | 2425.71 | 2020-07-02 14:30 | 0.0641212 | -0.000593608 | 3.45341 | 25.6089
-LM-0011007 | LM | 0.063762 | -0.000701109 | 2.48573 | 25.3763 | 2499.6 | -1999 | 2058.98 | 2411.57 | 2020-07-03 13:54 | 0.0645212 | -0.000578252 | 3.45528 | 25.3759
-LM-0011006 | LM | 0.0635067 | -0.00072611 | 2.48604 | 25.364 | 2495.6 | -1998.5 | 2056.24 | 2407.64 | 2020-07-02 14:28 | 0.0633257 | -0.000578948 | 3.45642 | 25.3215
-LM-0011011 | LM | 0.0627776 | -0.000667529 | 2.48642 | 25.3439 | 2494.7 | -1998.8 | 2073.69 | 2427.33 | 2020-07-03 13:57 | 0.0628649 | -0.000530729 | 3.4545 | 26.3061
-LM-0035004 | LM | 0.0627399 | -0.000665883 | 2.68855 | 27.2806 | 2492.8 | -1999.4 | 1982.18 | 2199.34 | 2020-09-11 13:40 | 0.062112 | -0.000627504 | 3.29878 | 28.5713
-LM-0035001 | LM | 0.0630917 | -0.000750123 | 2.68864 | 27.2086 | 2494.4 | -1999 | 2002.32 | 2202.78 | 2020-09-10 13:03 | 0.0628253 | -0.000680934 | 3.31888 | 28.479
-LM-0035002 | LM | 0.0628348 | -0.000695606 | 2.68917 | 27.224 | [5 empty] | 0.0637954 | -0.00092157 | 2.8886 | 28.5017
-LM-0035005 | LM | 0.0606059 | -0.000538854 | 2.68928 | 27.2635 | 3116.9 | -1998.3 | 1945.56 | 2265.27 | 2020-09-11 13:42 | 0.0610359 | -0.000517589 | 3.29604 | 28.5775
-LM-0035003 | LM | 0.062047 | -0.00069994 | 2.68929 | 27.2681 | 3133.9 | -1999 | 1949.02 | 2274.41 | 2020-09-11 13:43 | 0.062122 | -0.00070582 | 3.25069 | 28.5193
-LM-0035011 | LM | 0.060868 | -0.00072238 | 2.68946 | 27.9015 | 2496.2 | -1999 | 1794.66 | 2415.46 | 2020-09-14 13:02 | 0.0610245 | -0.000645078 | 3.33466 | 28.5768
-LM-0035010 | LM | 0.0632111 | -0.000710879 | 2.68957 | 27.8334 | 2803.5 | -2 | 1.96 | 3.23 | 2020-09-11 14:08 | 0.0638585 | -0.00100305 | 2.78065 | 28.5875
-LM-0035007 | LM | 0.0651084 | -0.00068661 | 2.68978 | 27.3446 | 2885.3 | -1998.6 | 1965.29 | 2206.23 | 2020-09-11 13:41 | 0.0684762 | -0.00061556 | 3.32566 | 28.6369
-LM-0035006 | LM | 0.0622286 | -0.000682981 | 2.68986 | 27.2949 | 3048.7 | -1998.3 | 1947.23 | 2242.53 | 2020-09-11 13:42 | 0.0624504 | -0.000611886 | 3.32151 | 28.6156
-LM-0035009 | LM | 0.0634409 | -0.000671078 | 2.69006 | 27.718 | 3071.3 | -1999 | 1946.21 | 2240.44 | 2020-09-11 13:42 | 0.0626965 | -0.00066604 | 3.29454 | 28.533
-LM-0035008 | LM | 0.0632967 | -0.000725459 | 2.69025 | 27.4596 | 3031 | -1998.8 | 1948.83 | 2236.99 | 2020-09-11 13:42 | 0.0629107 | -0.000691105 | 3.31073 | 28.6384
-LM-0027010 | LM | 0.0622299 | -0.00146367 | 2.69763 | 28.4739 | [5 empty] | 0.062814 | -0.0015488 | 2.90785 | 29.3335
-LM-0027002 | LM | 0.0636849 | -0.00147943 | 2.69889 | 28.4705 | 2500 | -1.8 | 5 | 0.75 | 2020-08-24 13:41 | 0.0649603 | -0.00164478 | 2.67987 | 29.3533
-LM-0027004 | LM | 0.0638558 | -0.00154173 | 2.69908 | 28.4446 | 3312.8 | -1999.4 | 1806.69 | 2156.04 | 2020-08-25 13:01 | 0.0623639 | -0.000987241 | 3.45354 | 29.3917
-LM-0027009 | LM | 0.0641709 | -0.00148673 | 2.69991 | 28.4645 | 3319.3 | -1999 | 1794.66 | 2176.13 | 2020-08-25 13:02 | 0.0627613 | -0.00104418 | 3.45143 | 29.3023
-LM-0027008 | LM | 0.064006 | -0.00150745 | 2.70033 | 28.4648 | 3310 | -1998.8 | 1802.81 | 2159.82 | 2020-08-25 13:01 | 0.062079 | -0.00104613 | 3.45358 | 29.3021
-LM-0027006 | LM | 0.0645587 | -0.00152317 | 2.70085 | 28.42 | 3326.5 | -1998.3 | 1790.14 | 2180.37 | 2020-08-25 13:02 | 0.0674792 | -0.00102757 | 3.45326 | 29.3646
-LM-0027005 | LM | 0.0635333 | -0.00148071 | 2.70175 | 28.4436 | 3311.9 | -1998.3 | 1805.68 | 2167.6 | 2020-08-25 13:01 | 0.0635409 | -0.00100551 | 3.44997 | 29.4163
-LM-0027007 | LM | 0.0640526 | -0.00150898 | 2.7019 | 28.4616 | 3313.1 | -1998.6 | 1802.67 | 2164.12 | 2020-08-25 13:01 | 0.0642951 | -0.00107137 | 3.45303 | 29.3296
-LM-0027003 | LM | 0.0637999 | -0.00160568 | 2.70195 | 28.4414 | 3322.4 | -1999 | 1799.1 | 2167.8 | 2020-08-25 13:01 | 0.0642497 | -0.00112247 | 3.45469 | 29.3695
-LM-0027001 | LM | 0.0627299 | -0.00152688 | 2.70474 | 28.4135 | 2500 | -1999 | 2066.71 | 2419.89 | 2020-08-24 13:48 | 0.0660941 | -0.00107399 | 3.45277 | 29.3631
-LM-0027011 | LM | 0.0629303 | -0.00142578 | 2.70938 | 28.4986 | 2496.2 | -1999 | 2058.97 | 2058.97 | 2020-08-26 14:00 | 0.0616506 | -0.00100582 | 3.45094 | 29.4279
+LM-0030007 | LM | 0.0639885 | -0.00179415 | 2.78089 | 27.5019 | 3076.3 | -1998.8 | 2050.99 | 2185.35 | 2020-08-31 13:09 | 0.0621869 | -0.00103319 | 3.44615 | 29.0663
+LM-0030002 | LM | 0.0662973 | -0.00168476 | 2.78805 | 27.6072 | 3086.8 | -1999 | 2048.97 | 2183.91 | 2020-08-31 13:08 | 0.0659827 | -0.000974586 | 3.44746 | 29.3234
+LM-0030003 | LM | 0.0648302 | -0.00178977 | 2.78875 | 27.6157 | 2758.5 | -1999.4 | 2092.15 | 2169.9 | 2020-08-31 13:08 | 0.0652381 | -0.0011005 | 3.43138 | 29.2934
+LM-0030001 | LM | 0.0665521 | -0.00158437 | 2.79252 | 27.6007 | 2764.4 | -2 | 2.27 | 2.33 | 2020-08-28 14:08 | 0.0677962 | -0.00167235 | 2.84346 | 29.3317
+LM-0030010 | LM | 0.0634322 | -0.00180457 | 2.821 | 27.4722 | 2495 | -1999 | 2143.37 | 2111.17 | 2020-09-01 13:04 | 0.0619213 | -0.0010947 | 3.43691 | 29.2461
+LM-0030008 | LM | 0.0662652 | -0.00158425 | 2.82365 | 27.4708 | 3074.1 | -1999 | 2055.06 | 2185.55 | 2020-08-31 13:09 | 0.067664 | -0.000892833 | 3.44521 | 29.089
+LM-0030006 | LM | 0.066435 | -0.00166094 | 2.83083 | 27.5272 | 3100.5 | -1998.6 | 2047.45 | 2182.92 | 2020-08-31 13:08 | 0.0662931 | -0.000911863 | 3.44856 | 29.0664
+LM-0030011 | LM | 0.0636126 | -0.00171488 | 2.83244 | 27.4567 | 2499.6 | -1999.4 | 2158.25 | 2089.93 | 2020-09-01 13:04 | 0.0645582 | -0.00104399 | 3.43428 | 29.2773
+LM-0030004 | LM | 0.0623378 | -0.00160898 | 2.83344 | 27.5789 | 3160.6 | -1998.3 | 2028.82 | 2181.47 | 2020-08-31 13:08 | 0.0610581 | -0.000921794 | 3.45316 | 29.1284
+LM-0030009 | LM | 0.0648667 | -0.00172923 | 2.8346 | 27.4764 | 2879.1 | -2 | 2.07 | 2.87 | 2020-08-31 14:15 | 0.0657101 | -0.00180187 | 2.89146 | 29.1113
+LM-0030005 | LM | 0.0663647 | -0.00167315 | 2.83731 | 27.5531 | 3119.1 | -1998.3 | 2038.82 | 2182.03 | 2020-08-31 13:08 | 0.0646995 | -0.000934474 | 3.44986 | 29.0942
-LM-0031009 | LM | 0.0652758 | -0.00155556 | 2.89625 | 27.4551 | 2492.8 | -1998.3 | 2137.07 | 2271.4 | 2020-09-03 13:25 | 0.064944 | -0.000926592 | 3.43452 | 29.6242
-LM-0031002 | LM | 0.0647092 | -0.00178843 | 2.89715 | 27.3885 | 2497.2 | -1998.3 | 2153.17 | 2108.76 | 2020-09-01 13:05 | 0.0621116 | -0.0011179 | 3.43197 | 29.8281
-LM-0031005 | LM | 0.062206 | -0.00160112 | 2.89725 | 27.434 | 2497.2 | -1999 | 2164.47 | 2086.73 | 2020-09-01 13:04 | 0.0615134 | -0.00101431 | 3.42628 | 29.6907
-LM-0031011 | LM | 0.0658606 | -0.00155072 | 2.89766 | 27.4478 | 2495.6 | -1998.6 | 2131.87 | 2278.98 | 2020-09-03 13:25 | 0.0660839 | -0.000884531 | 3.43538 | 29.6969
-LM-0031007 | LM | 0.0657706 | -0.00155059 | 2.90031 | 27.453 | 2499.3 | -1999 | 2128.93 | 2274.97 | 2020-09-03 13:25 | 0.0644404 | -0.000904859 | 3.43767 | 29.6846
-LM-0031010 | LM | 0.0653773 | -0.00155482 | 2.90047 | 27.4449 | 2494.1 | -1998.3 | 2129.85 | 2282.5 | 2020-09-03 13:25 | 0.0646832 | -0.000896597 | 3.43667 | 29.6557
-LM-0031003 | LM | 0.0658181 | -0.00165026 | 2.90052 | 27.3832 | 2497.2 | -1998.6 | 2154.09 | 2099.1 | 2020-09-01 13:04 | 0.0643484 | -0.00097418 | 3.43637 | 29.714
-LM-0031004 | LM | 0.0630791 | -0.00156538 | 2.90094 | 27.4033 | 2499 | -1998.8 | 2162.59 | 2089.86 | 2020-09-01 13:04 | 0.0635548 | -0.000929731 | 3.43329 | 29.6913
-LM-0031008 | LM | 0.0632405 | -0.00170578 | 2.90114 | 27.4655 | 2494.4 | -1999.4 | 2114.93 | 2275.99 | 2020-09-03 13:25 | 0.0611011 | -0.000992361 | 3.43903 | 29.6562
-LM-0031006 | LM | 0.0652512 | -0.00173942 | 2.90192 | 27.4944 | 2879.7 | -2 | 2.23 | 2.1 | 2020-09-01 13:05 | 0.0656892 | -0.00184907 | 2.89389 | 29.72
-LM-0031001 | LM | 0.0631157 | -0.00173548 | 2.90376 | 27.428 | 2500 | -1998.3 | 2162.05 | 2078.23 | 2020-09-01 13:04 | 0.0607696 | -0.00108639 | 3.4374 | 29.5138
+LM-0034006 | LM | 0.0627652 | -0.00038317 | 3.19136 | 27.3 | 2492.8 | -1999 | 2028.42 | 2200.57 | 2020-09-10 13:03 | 0.0634844 | -0.000563463 | 3.27375 | 28.3822
+LM-0034004 | LM | 0.0634398 | -0.000360372 | 3.19139 | 27.3097 | 2496.2 | -1999 | 1964.02 | 1891.83 | 2020-09-09 13:35 | 0.0629901 | -0.000541215 | 3.29565 | 28.368
+LM-0034002 | LM | 0.0617146 | -0.00034102 | 3.19143 | 27.3761 | [5 empty] | 0.0613779 | -0.000660621 | 2.88806 | 28.301
+LM-0034011 | LM | 0.0623684 | -0.000430753 | 3.19149 | 27.1981 | 2491.3 | -1998.8 | 2022.67 | 2199.24 | 2020-09-10 13:03 | 0.0628507 | -0.000609202 | 3.28746 | 28.4579
+LM-0034007 | LM | 0.0616893 | -0.000319566 | 3.19151 | 27.3015 | 2497.8 | -1999.4 | 1990.52 | 2226 | 2020-09-10 13:03 | 0.0613277 | -0.000490638 | 3.32215 | 28.4081
+LM-0034003 | LM | 0.0613058 | -0.000359883 | 3.19154 | 27.353 | 2496.8 | -1998.8 | 1968.26 | 1891.09 | 2020-09-09 13:34 | 0.061624 | -0.00051846 | 3.30059 | 28.3573
+LM-0034005 | LM | 0.0619814 | -0.000368664 | 3.19155 | 27.353 | [5 empty] | 0.0613935 | -0.000646456 | 3.18121 | 28.3872
+LM-0034010 | LM | 0.0634309 | -0.000405295 | 3.19157 | 27.2431 | 2496.2 | -1998.6 | 2021.93 | 2195.13 | 2020-09-10 13:03 | 0.0622759 | -0.000594097 | 3.30659 | 28.452
+LM-0034009 | LM | 0.0620761 | -0.000354356 | 3.19157 | 27.2777 | 2499.6 | -1998.3 | 2048.25 | 2175.93 | 2020-09-10 13:02 | 0.0622413 | -0.000503622 | 3.29112 | 28.4318
+LM-0034001 | LM | 0.0599293 | -0.00035376 | 3.19168 | 27.3623 | 2494.7 | -1998.3 | 1956.67 | 1902.27 | 2020-09-09 13:35 | 0.0600301 | -0.000523125 | 3.31917 | 28.2328
+LM-0034008 | LM | 0.0634208 | -0.000366493 | 3.19179 | 27.2751 | 2500 | -1998.3 | 2040.48 | 2180.36 | 2020-09-10 13:02 | 0.0627797 | -0.000586582 | 3.31322 | 28.4259
-LM-0036005 | LM | 0.0589828 | -9.28921e-05 | 3.48602 | 28.1793 | 2498.4 | -1998.8 | 1983.26 | 2401.34 | 2020-09-14 13:03 | 0.0604492 | -0.000467965 | 3.30804 | 28.5878
-LM-0036009 | LM | 0.0609037 | -9.56237e-05 | 3.48603 | 28.1999 | 2494.7 | -1999.4 | 1836.68 | 2315.98 | 2020-09-15 13:25 | 0.0617935 | -0.000467125 | 3.32076 | 28.6805
-LM-0036011 | LM | 0.0626338 | -0.000104371 | 3.48606 | 28.168 | 2489.7 | -1998.3 | 1993.86 | 2299.16 | 2020-09-15 13:25 | 0.0631277 | -0.000532934 | 3.30511 | 28.6918
-LM-0036004 | LM | 0.060617 | -0.000142058 | 3.48606 | 28.166 | 2490 | -1998.6 | 1951.41 | 2385 | 2020-09-14 13:00 | 0.063683 | -0.000594193 | 3.30825 | 28.5608
-LM-0036003 | LM | 0.0611067 | -0.000221933 | 3.48606 | 28.1434 | 2495.9 | -1998.3 | 1956.67 | 2382.42 | 2020-09-14 13:00 | 0.0635206 | -0.000623863 | 3.3265 | 28.5335
-LM-0036010 | LM | 0.0608664 | -0.000180844 | 3.48607 | 28.1939 | 2493.1 | -1998.3 | 1987.2 | 2297.49 | 2020-09-15 13:25 | 0.0606645 | -0.000558679 | 3.31101 | 28.7047
-LM-0036006 | LM | 0.0700598 | -0.000189687 | 3.48607 | 28.1824 | 2495 | -1999 | 1907.37 | 2335.49 | 2020-09-14 12:54 | 0.0748156 | -0.000643043 | 3.31887 | 28.597
-LM-0036002 | LM | 0.0627228 | -0.000149603 | 3.4861 | 28.1204 | 2497.5 | -1998.3 | 1941.67 | 2370.2 | 2020-09-14 12:58 | 0.0648521 | -0.000543086 | 3.32952 | 28.5579
-LM-0036007 | LM | 0.0659899 | -0.000145267 | 3.48625 | 28.2039 | 2498.1 | -1998.5 | 1942.98 | 2366 | 2020-09-14 12:58 | 0.0676255 | -0.000597363 | 3.31949 | 28.619
-LM-0036008 | LM | 0.0604855 | -0.000133761 | 3.48627 | 28.2191 | 2489.7 | -1999 | 2000.67 | 2301.07 | 2020-09-15 13:25 | 0.0614741 | -0.000529454 | 3.31033 | 28.6535
-LM-0036001 | LM | 0.0620029 | -0.000205461 | 3.48628 | 27.9632 | 2499.3 | -1999.4 | 1884.44 | 2354.85 | 2020-09-14 12:53 | 0.0626745 | -0.000635438 | 3.33621 | 28.5386
+LM-0021004 | LM | 400000000 | 400000000 | 400000000 | 28.1449 | 2498.4 | -1998.5 | 1079.74 | 1271.27 | 2020-08-10 12:19 | 0.0966165 | -0.0106727 | 1.57734 | 27.6532